## Sheet1
Catalyst | Catalyst content/ % | Support | Morphology | Membrane | Electrolyte selection | Anode Compartment | Reference electrode | PH | Rate of carbon dioxide flow/ sccm | Potential (V vs RHE) | CO Faradaic efficiency/ % | Current Density | Author | Year | Serial number
Ag | 100 | NA | nanowire | Nafion 117 | 0.1 M KHCO3 | Pt | Ag/AgCl | 7.2 | 20 | -0.4 | 11 | -0.2 | L.Hu | 2019 | [1]
Ag | 100 | NA | nanowire | Nafion 117 | 0.1 M KHCO3 | Pt | Ag/AgCl | 7.2 | 20 | -0.5 | 24 | -0.3 | L.Hu
Ag | 100 | NA | nanowire | Nafion 117 | 0.1 M KHCO3 | Pt | Ag/AgCl | 7.2 | 20 | -0.6 | 48 | -0.4 | L.Hu
Ag | 100 | NA | nanowire | Nafion 117 | 0.1 M KHCO3 | Pt | Ag/AgCl | 7.2 | 20 | -0.75 | 82 | -1.4 | L.Hu
Ag | 100 | NA | nanowire | Nafion 117 | 0.1 M KHCO3 | Pt | Ag/AgCl | 7.2 | 20 | -0.8 | 75 | -2 | L.Hu
Ag | 100 | NA | nanostructure | Nafion 212 | 0.1 M KHCO3 | Pt | Ag/AgCl | 6.8 | 20 | -0.4 | 76 | -0.7 | Y-C.Hsieh et al. | 2015 | [2]
Ag | 100 | NA | nanostructure | Nafion 212 | 0.1 M KHCO3 | Pt | Ag/AgCl | 6.8 | 20 | -0.5 | 95 | -1.8 | Y-C.Hsieh et al.
Ag | 100 | NA | nanostructure | Nafion 212 | 0.1 M KHCO3 | Pt | Ag/AgCl | 6.8 | 20 | -0.6 | 95 | -6.3 | Y-C.Hsieh et al.
Ag | 100 | NA | nanostructure | Nafion 212 | 0.1 M KHCO3 | Pt | Ag/AgCl | 6.8 | 20 | -0.7 | 95 | -10.9 | Y-C.Hsieh et al.
Ag | 100 | NA | nanoparticle | Nafion 212 | 0.1 M KHCO3 | Pt | Ag/AgCl | 6.8 | 20 | -0.4 | 9 | -0.26 | Y-C.Hsieh et al.
Ag | 100 | NA | nanoparticle | Nafion 212 | 0.1 M KHCO3 | Pt | Ag/AgCl | 6.8 | 20 | -0.5 | 16 | -0.39 | Y-C.Hsieh et al.
Ag | 100 | NA | nanoparticle | Nafion 212 | 0.1 M KHCO3 | Pt | Ag/AgCl | 6.8 | 20 | -0.6 | 47 | -0.82 | Y-C.Hsieh et al.
Ag | 100 | NA | nanoparticle | Nafion 212 | 0.1 M KHCO3 | Pt | Ag/AgCl | 6.8 | 20 | -0.7 | 61 | -1.7 | Y-C.Hsieh et al.
Ag | 100 | NA | nanoparticle | Nafion 212 | 0.1 M KHCO3 | Pt | Ag/AgCl | 6.8 | 20 | -0.8 | 81 | -2.2 | Y-C.Hsieh et al.
Ag | 100 | NA | foil | Nafion 212 | 0.1 M KHCO3 | Pt | Ag/AgCl | 6.8 | 20 | -0.5 | 1 | -0.1 | Y-C.Hsieh et al.
Ag | 100 | NA | foil | Nafion 212 | 0.1 M KHCO3 | Pt | Ag/AgCl | 6.8 | 20 | -0.6 | 4 | -0.3 | Y-C.Hsieh et al.
Ag | 100 | NA | foil | Nafion 212 | 0.1 M KHCO3 | Pt | Ag/AgCl | 6.8 | 20 | -0.7 | 9 | -0.6 | Y-C.Hsieh et al.
Ag | 100 | NA | foil | Nafion 212 | 0.1 M KHCO3 | Pt | Ag/AgCl | 6.8 | 20 | -0.8 | 20 | -0.9 | Y-C.Hsieh et al.
Ag | 100 | NA | foil | Nafion 212 | 0.5M KHCO3 | Pt | Ag/Agcl | 7.5 | 20 | -1.05 | 36 | -3.9 | X. Peng et al | 2018 | [3] | https://pubs.acs.org/doi/full/10.1021/acsami.7b16164
Ag | 100 | NA | foil | Nafion 212 | 0.5M KHCO3 | Pt | Ag/Agcl | 7.5 | 20 | -1 | 38 | -3.3 | X. Peng et al
Ag | 100 | NA | foil | Nafion 212 | 0.5M KHCO3 | Pt | Ag/Agcl | 7.5 | 20 | -0.95 | 42 | -2.9 | X. Peng et al
Ag | 100 | NA | foil | Nafion 212 | 0.5M KHCO3 | Pt | Ag/Agcl | 7.5 | 20 | -0.85 | 57 | -2.4 | X. Peng et al
Ag | 100 | NA | foil | Nafion 212 | 0.5M KHCO3 | Pt | Ag/Agcl | 7.5 | 20 | -0.8 | 49 | -1.1 | X. Peng et al
Ag | 100 | NA | foil | Nafion 212 | 0.5M KHCO3 | Pt | Ag/Agcl | 7.5 | 20 | -0.75 | 21 | -0.5 | X. Peng et al
Ag | 100 | NA | foil | Nafion 212 | 0.5M KHCO3 | Pt | Ag/Agcl | 7.5 | 20 | -0.65 | 12 | -0.2 | X. Peng et al
Ag | 100 | NA | nanostructure | Nafion 212 | 0.5M KHCO3 | Pt | Ag/Agcl | 7.5 | 20 | -0.8 | 66 | -6.3 | X. Peng et al
Ag | 100 | NA | nanostructure | Nafion 212 | 0.5M KHCO3 | Pt | Ag/Agcl | 7.5 | 20 | -0.7 | 88 | -4.3 | X. Peng et al
Ag | 100 | NA | nanostructure | Nafion 212 | 0.5M KHCO3 | Pt | Ag/Agcl | 7.5 | 20 | -0.6 | 97 | -2.7 | X. Peng et al
Ag | 100 | NA | nanostructure | Nafion 212 | 0.5M KHCO3 | Pt | Ag/Agcl | 7.5 | 20 | -0.5 | 70 | -0.5 | X. Peng et al
Ag | 100 | NA | nanoporous | fumasep FAA-3-PK-130 | 0.5 M KHCO3 | Pt | Ag/AgCl | 7.2 | 20 | -0.4 | 80 | -3.3 | Q.Lu et al. | 2014 | [4]
Ag | 100 | NA | nanoporous | fumasep FAA-3-PK-130 | 0.5 M KHCO3 | Pt | Ag/AgCl | 7.2 | 20 | -0.5 | 90 | -9 | Q.Lu et al.
Ag | 100 | NA | nanoporous | fumasep FAA-3-PK-130 | 0.5 M KHCO3 | Pt | Ag/AgCl | 7.2 | 20 | -0.6 | 92 | -18 | Q.Lu et al.
Ag | 100 | NA | foil | fumasep FAA-3-PK-130 | 0.5 M KHCO3 | Pt | Ag/AgCl | 7.2 | 20 | -0.6 | 18 | -0.5 | Q.Lu et al.
Au | 100 | NA | nanowire | Selemion | 0.5M KHCO3 | Pt | Ag/Agcl | 7.5 | 10 | -0.35 | 94 |  | Y. Mun et al
Pd | 100 | NA | nanoparticle | Selemion | 0.5M KHCO3 | Pt | Ag/Agcl | 7.5 | 10 | -0.89 | 91.2 |  | Y. Mun et al
Ag | 100 | NA | nanoporous | Selemion | 0.5M KHCO3 | Pt | Ag/Agcl | 7.5 | 10 | -0.5 | 92 |  | Y. Mun et al
Ag | 100 | NA | nanoporous | Selemion | 0.1M KHCO3 | Pt | Ag/Agcl | 6.8 | 10 | -0.856 | 96.8 |  | Y. Mun et al
Ag | 100 | NA | nanoporous | Nafion 117 | 0.1 M NaHCO3 | Pt | saturated calomel electrode | 6.8 | 20 | -0.65 | 66 | -0.9 | S-Q.Liu | 2019 | [6]
Ag | 100 | NA | nanoporous | Nafion 117 | 0.1 M NaHCO3 | Pt | saturated calomel electrode | 6.8 | 20 | -0.75 | 85 | -1.8 | S-Q.Liu
Ag | 100 | NA | nanoporous | Nafion 117 | 0.1 M NaHCO3 | Pt | saturated calomel electrode | 6.8 | 20 | -0.85 | 95 | -3.2 | S-Q.Liu
Ag | 100 | NA | nanoporous | Nafion 117 | 0.1 M NaHCO3 | Pt | saturated calomel electrode | 6.8 | 20 | -0.95 | 83 | -3.5 | S-Q.Liu
Ag | 100 | NA | nanoporous | Nafion 117 | 0.1 M NaHCO3 | Pt | saturated calomel electrode | 6.8 | 20 | -1.05 | 75 | -3.8 | S-Q.Liu
Ag | 100 | NA | nanoporous | Nafion 117 | 0.1 M NaHCO3 | Pt | saturated calomel electrode | 6.8 | 20 | -1.15 | 60 | -3.9 | S-Q.Liu
Cu | 100 | NA | foil | Nafion 117 | 0.1M KHCO3 | Pt | saturated calomel electrode | 6.8 | 5 | -1 | 6 | -6.2 | C. Wang et al | 2018 | [7] | https://www.sciencedirect.com/science/article/pii/S001346861830673X
CuO | 100 | NA | nanoporous | Nafion 117 | 0.5M KHCO3 | Pt | Ag/Agcl | 7.5 | 15 | -0.64 | 19 |  | P. Devi et al | 2019 | [8] | https://pubs.rsc.org/--/content/articlehtml/2019/cy/c9cy01396b
CuO | 5 | In2O3 | nanoporous | Nafion 117 | 0.5M KHCO3 | Pt | Ag/Agcl | 7.5 | 15 | -0.64 | 10 |  | P. Devi et al
CuO | 5 | In2O3 | nanoporous | Nafion 117 | 0.5M KHCO3 | Pt | Ag/Agcl | 7.5 | 15 | -0.9 | 30 |  | P. Devi et al
CuO | 5 | In2O3 | nanoporous | Nafion 117 | 0.5M KHCO3 | Pt | Ag/Agcl | 7.5 | 15 | -1.15 | 12 |  | P. Devi et al
CuO | 5 | In2O3 | nanoporous | Nafion 117 | 0.5M KHCO3 | Pt | Ag/Agcl | 7.5 | 15 | -0.64 | 52 |  | P. Devi et al
CuO | 5 | In2O3 | nanoporous | Nafion 117 | 0.5M KHCO3 | Pt | Ag/Agcl | 7.5 | 15 | -0.9 | 42 |  | P. Devi et al
CuO | 5 | In2O3 | nanoporous | Nafion 117 | 0.5M KHCO3 | Pt | Ag/Agcl | 7.5 | 15 | -1.15 | 22 |  | P. Devi et al
CuO | 10 | In2O3 | nanoporous | Nafion 117 | 0.5M KHCO3 | Pt | Ag/Agcl | 7.5 | 15 | -0.64 | 64 |  | P. Devi et al
CuO | 10 | In2O3 | nanoporous | Nafion 117 | 0.5M KHCO3 | Pt | Ag/Agcl | 7.5 | 15 | -0.9 | 83 |  | P. Devi et al
CuO | 10 | In2O3 | nanoporous | Nafion 117 | 0.5M KHCO3 | Pt | Ag/Agcl | 7.5 | 15 | -1.15 | 50 |  | P. Devi et al
CuO | 10 | In2O3 | nanoporous | Nafion 117 | 0.5M KHCO3 | Pt | Ag/Agcl | 7.5 | 15 | -0.64 | 62 |  | P. Devi et al
CuO | 10 | In2O3 | nanoporous | Nafion 117 | 0.5M KHCO3 | Pt | Ag/Agcl | 7.5 | 15 | -0.9 | 46 |  | P. Devi et al
CuO | 10 | In2O3 | nanoporous | Nafion 117 | 0.5M KHCO3 | Pt | Ag/Agcl | 7.5 | 15 | -1.15 | 38 |  | P. Devi et al
CuO | 15 | In2O3 | nanoporous | Nafion 117 | 0.5M KHCO3 | Pt | Ag/Agcl | 7.5 | 15 | -0.64 | 79 |  | P. Devi et al
CuO | 15 | In2O3 | nanoporous | Nafion 117 | 0.5M KHCO3 | Pt | Ag/Agcl | 7.5 | 15 | -0.9 | 65 |  | P. Devi et al
CuO | 15 | In2O3 | nanoporous | Nafion 117 | 0.5M KHCO3 | Pt | Ag/Agcl | 7.5 | 15 | -1.15 | 58 |  | P. Devi et al
CuO | 15 | In2O3 | nanoporous | Nafion 117 | 0.5M KHCO3 | Pt | Ag/Agcl | 7.5 | 15 | -0.64 | 50 |  | P. Devi et al
CuO | 15 | In2O3 | nanoporous | Nafion 117 | 0.5M KHCO3 | Pt | Ag/Agcl | 7.5 | 15 | -0.9 | 52 |  | P. Devi et al
CuO | 15 | In2O3 | nanoporous | Nafion 117 | 0.5M KHCO3 | Pt | Ag/Agcl | 7.5 | 15 | -1.15 | 15 |  | P. Devi et al
Ag | 76 | Sn | nanoparticle | Nafion 115 | 0.5 M NaHCO3 | Pt | Ag/AgCl | 7.2 | 10 | -0.6 | 11 | -0.5 | W.Lus et al. | 2017 | [9]
Ag | 76 | Sn | nanoparticle | Nafion 115 | 0.5 M NaHCO3 | Pt | Ag/AgCl | 7.2 | 10 | -0.7 | 5 | -0.6 | W.Lus et al.
Ag | 76 | Sn | nanoparticle | Nafion 115 | 0.5 M NaHCO3 | Pt | Ag/AgCl | 7.2 | 10 | -0.8 | 13 | -1.5 | W.Lus et al.
Ag | 100 | NA | nanoparticle | Nafion 117 | 0.1 M LiHCO3 | Pt | Ag/AgCl | 6.8 | 10 | -1 | 59.1 | -1.97 | M.R.Singh et al. | 2016 | [10]
Ag | 100 | NA | nanoparticle | Nafion 117 | 0.1 M NaHCO3 | Pt | Ag/AgCl | 6.8 | 10 | -1 | 68.4 | -2.75 | M.R.Singh et al.
Ag | 100 | NA | nanoparticle | Nafion 117 | 0.1 M KHCO3 | Pt | Ag/AgCl | 6.8 | 10 | -1 | 82.9 | -4.06 | M.R.Singh et al.
Ag | 100 | NA | nanoparticle | Nafion 117 | 0.1 M RbHCO3 | Pt | Ag/AgCl | 6.8 | 10 | -1 | 82.2 | -4.65 | M.R.Singh et al.
Ag | 100 | NA | nanoparticle | Nafion 117 | 0.1 M CsHCO3 | Pt | Ag/AgCl | 6.8 | 10 | -1 | 80.3 | -5.6 | M.R.Singh et al.
Ag | 50 | NA | nanoparticle | Nafion 212 | 1M NaCl | Pt | Ag/AgCl | 7 | 25 | -1.87 | 75 | -80 | M.R.Thorson et al. | 2012 | [11] | https://iopscience.iop.org/article/10.1149/2.052301jes/meta
Ag | 50 | NA | nanoparticle | Nafion 212 | 1M KCl | Pt | Ag/AgCl | 7 | 25 | -1.84 | 95.6 | -80 | M.R.Thorson et al.
Ag | 50 | NA | nanoparticle | Nafion 212 | 1M NaOH | Pt | Ag/AgCl | 13 | 25 | -1.86 | 83 | -80 | M.R.Thorson et al.
Ag | 50 | NA | nanoparticle | Nafion 212 | 1M KOH | Pt | Ag/AgCl | 13 | 25 | -1.7 | 96.7 | -80 | M.R.Thorson et al.
Ag | 100 | carbon | nanoparticle | Nafion 117 | 0.1 M KHCO3 | Pt | saturated calomel electrode | 7 | 20 | -0.4 | 1 | -0.1 | K.Jiang et al. | 2017 | [12]
Ag | 100 | carbon | nanoparticle | Nafion 117 | 0.1 M KHCO3 | Pt | saturated calomel electrode | 7 | 20 | -0.7 | 9 | -0.9 | K.Jiang et al.
Ag | 100 | carbon | nanoparticle | Nafion 117 | 0.1 M KHCO3 | Pt | saturated calomel electrode | 7 | 20 | -1 | 31 | -1.7 | K.Jiang et al.
Ag | 100 | carbon | nanoparticle | Nafion 117 | 0.1 M KHCO3 | Pt | saturated calomel electrode | 7 | 20 | -0.4 | 10 | -1 | K.Jiang et al.
Ag | 100 | carbon | nanoparticle | Nafion 117 | 0.1 M KHCO3 | Pt | saturated calomel electrode | 7 | 20 | -0.7 | 46 | -2.7 | K.Jiang et al.
Ag | 100 | carbon | nanoparticle | Nafion 117 | 0.1 M KHCO3 | Pt | saturated calomel electrode | 7 | 20 | -1 | 91 | -11.9 | K.Jiang et al.
Ag | 5 | In2O3 | nanoparticle | Luggin capillary | 0.5 M KHCO3 | Pt | Ag/AgCl | 7 | 7 | -1.34 | 31.8 | -1.8 | S.Ma et al. | 2014 | [13]
Ag | 5 | In2O3 | nanoparticle | Luggin capillary | 0.5 M KHCO3 | Pt | Ag/AgCl | 7 | 7 | -1.5 | 49.3 | -7.8 | S.Ma et al.
Ag | 5 | In2O3 | nanoparticle | Luggin capillary | 0.5 M KHCO3 | Pt | Ag/AgCl | 7 | 7 | -1.7 | 55.9 | -30 | S.Ma et al.
Ag | 5 | In2O3 | nanoparticle | Luggin capillary | 0.5 M KHCO3 | Pt | Ag/AgCl | 7 | 7 | -1.8 | 53.3 | -45 | S.Ma et al.
Ag | 10 | In2O3 | nanoparticle | Luggin capillary | 0.5 M KHCO3 | Pt | Ag/AgCl | 7 | 7 | -1.34 | 76.5 | -3.3 | S.Ma et al.
Ag | 10 | In2O3 | nanoparticle | Luggin capillary | 0.5 M KHCO3 | Pt | Ag/AgCl | 7 | 7 | -1.5 | 81.5 | -14.7 | S.Ma et al.
Ag | 10 | In2O3 | nanoparticle | Luggin capillary | 0.5 M KHCO3 | Pt | Ag/AgCl | 7 | 7 | -1.7 | 70.9 | -43.8 | S.Ma et al.
Ag | 20 | In2O3 | nanoparticle | Luggin capillary | 0.5 M KHCO3 | Pt | Ag/AgCl | 7 | 7 | -1.34 | 74.7 | -6.3 | S.Ma et al.
Ag | 20 | In2O3 | nanoparticle | Luggin capillary | 0.5 M KHCO3 | Pt | Ag/AgCl | 7 | 7 | -1.5 | 81.1 | -21.3 | S.Ma et al.
Ag | 20 | In2O3 | nanoparticle | Luggin capillary | 0.5 M KHCO3 | Pt | Ag/AgCl | 7 | 7 | -1.7 | 84.8 | -51.6 | S.Ma et al.
Ag | 40 | In2O3 | nanoparticle | Luggin capillary | 0.5 M KHCO3 | Pt | Ag/AgCl | 7 | 7 | -1.34 | 72.9 | -6.35 | S.Ma et al.
Ag | 40 | In2O3 | nanoparticle | Luggin capillary | 0.5 M KHCO3 | Pt | Ag/AgCl | 7 | 7 | -1.5 | 89 | -24.9 | S.Ma et al.
Ag | 40 | In2O3 | nanoparticle | Luggin capillary | 0.5 M KHCO3 | Pt | Ag/AgCl | 7 | 7 | -1.7 | 92.3 | 66 | S.Ma et al.
Ag | 60 | In2O3 | nanoparticle | Luggin capillary | 0.5 M KHCO3 | Pt | Ag/AgCl | 7 | 7 | -1.34 | 82.5 | -2.1 | S.Ma et al.
Ag | 60 | In2O3 | nanoparticle | Luggin capillary | 0.5 M KHCO3 | Pt | Ag/AgCl | 7 | 7 | -1.5 | 85.8 | -12.9 | S.Ma et al.
Ag | 60 | In2O3 | nanoparticle | Luggin capillary | 0.5 M KHCO3 | Pt | Ag/AgCl | 7 | 7 | -1.7 | 55.2 | -39 | S.Ma et al.
Ag | 40 | carbon | nanoparticle | Luggin capillary | 0.5 M KHCO3 | Pt | Ag/AgCl | 7 | 7 | -1.4 | 45.5 | -10.1 | S.Ma et al.
Ag | 40 | carbon | nanoparticle | Luggin capillary | 0.5 M KHCO3 | Pt | Ag/AgCl | 7 | 7 | -1.6 | 65.8 | -20.5 | S.Ma et al.
Ag | 40 | carbon | nanoparticle | Luggin capillary | 0.5 M KHCO3 | Pt | Ag/AgCl | 7 | 7 | -1.8 | 73.4 | -42.3 | S.Ma et al.
Au | 100 | Cu | nanoparticle | Nafion 117 | 0.5 M KHCO3 | Pt | Ag/AgCl | 7 | 8 | -1 | 27 | -21.2 | J.Zhou et al. | 2018 | [14] | https://pubs.rsc.org/no/content/articlehtml/2018/qi/c8qi00297e
Au | 100 | Cu | nanoparticle | Nafion 117 | 0.5 M KHCO3 | Pt | Ag/AgCl | 7 | 8 | -0.9 | 32 | -17.5 | J.Zhou et al.
Au | 100 | Cu | nanoparticle | Nafion 117 | 0.5 M KHCO3 | Pt | Ag/AgCl | 7 | 8 | -0.8 | 48 | -13.5 | J.Zhou et al.
Au | 100 | Cu | nanoparticle | Nafion 117 | 0.5 M KHCO3 | Pt | Ag/AgCl | 7 | 8 | -0.7 | 56 | -9 | J.Zhou et al.
Au | 100 | Cu | nanoparticle | Nafion 117 | 0.5 M KHCO3 | Pt | Ag/AgCl | 7 | 8 | -0.6 | 45 | -5.1 | J.Zhou et al.
Au | 100 | Cu | nanoparticle | Nafion 117 | 0.5 M KHCO3 | Pt | Ag/AgCl | 7 | 8 | -0.5 | 42 | -2.5 | J.Zhou et al.
Zn | 100 | NA | foil | Nafion 115 | 0.1M KHCO3 | Pt | Hg2Cl2/Hg/saturated KCl | 6.83 | 60 | -1.1 | 79.4 |  | T.Zhang et al.
Zn | 100 | NA | nanostructure | Nafion 115 | 0.5 M NaHCO3 | Pt | Hg2Cl2/Hg/saturated KCl | 7.2 | 60 | -0.93 | 53 |  | T.Zhang et al.
Zn | 100 | NA | nanostructure | Nafion 115 | 0.5M NaCl | Pt | Hg2Cl2/Hg/saturated KCl | 4.5 | 60 | -1.09 | 93 |  | T.Zhang et al.
Cu | 100 | NA | foil | Nafion 117 | 80 mmol dm⁻ᶾ NaOH in methanol | Pt | Ag/AgCl | 14 | 30 | -3 | 17 | -5.3 | S.Kaneco et al. | 2006 | [16] | Effect of sodium cation on the electrochemical reduction of CO2 at a copper electrode in methanol
Cu | 100 | NA | foil | Nafion 117 | 80 mmol dm⁻ᶾ NaOH in methanol | Pt | Ag/AgCl | 14 | 30 | -2.5 | 30 | -2.5 | S.Kaneco et al.
Cu | 100 | NA | foil | Nafion 117 | 80 mmol dm⁻ᶾ NaOH in methanol | Pt | Ag/AgCl | 14 | 30 | -2 | 20 | -1.1 | S.Kaneco et al.
Ag | 100 | carbon | nanoparticle | Nafion 212 | 0.5 M KHCO3 | Pt | Ag/AgCl | 7 | 20 | -0.4 | 97 | -2 | A.Dutta et al. | 2018 | [17]
Ag | 100 | carbon | nanoparticle | Nafion 212 | 0.5 M KHCO3 | Pt | Ag/AgCl | 7 | 20 | -0.6 | 95 | -4 | A.Dutta et al.
Ag | 100 | carbon | nanoparticle | Nafion 212 | 0.5 M KHCO3 | Pt | Ag/AgCl | 7 | 20 | -0.8 | 91 | -10 | A.Dutta et al.
Ag | 100 | carbon | nanoparticle | Nafion 212 | 0.5 M KHCO3 | Pt | Ag/AgCl | 7 | 20 | -1 | 89 | -14 | A.Dutta et al.
Ag | 84 | Cu | nanostructure | Nafion 212 | 0.5 M KHCO3 | Pt | saturated calomel electrode | 7 | 10 | -1.9 | 16.59 | -0.1 | J.Choi et al. | 2016 | [18] | https://www.sciencedirect.com/science/article/pii/S1385894716304764
Ag | 84 | Cu | nanostructure | Nafion 212 | 0.5 M KHCO3 | Pt | saturated calomel electrode | 7 | 10 | -1.7 | 36 | -0.083 | J.Choi et al.
Ag | 84 | Cu | nanostructure | Nafion 212 | 0.5 M KHCO3 | Pt | saturated calomel electrode | 7 | 10 | -1.5 | 46.5 | -0.04 | J.Choi et al.
Ag | 84 | Cu | nanostructure | Nafion 212 | 0.5 M KHCO3 | Pt | saturated calomel electrode | 7 | 10 | -1.3 | 43.77 | -0.0076 | J.Choi et al.
Ag | 75 | Cu | nanostructure | Nafion 212 | 0.5 M KHCO3 | Pt | saturated calomel electrode | 7 | 10 | -1.9 | 12.44 | -0.0854 | J.Choi et al.
Ag | 75 | Cu | nanostructure | Nafion 212 | 0.5 M KHCO3 | Pt | saturated calomel electrode | 7 | 10 | -1.7 | 31.22 | -0.0533 | J.Choi et al.
Ag | 75 | Cu | nanostructure | Nafion 212 | 0.5 M KHCO3 | Pt | saturated calomel electrode | 7 | 10 | -1.5 | 33.06 | -0.03 | J.Choi et al.
Ag | 75 | Cu | nanostructure | Nafion 212 | 0.5 M KHCO3 | Pt | saturated calomel electrode | 7 | 10 | -1.3 | 25.8 | -0.0055 | J.Choi et al.
Ag | 57 | Cu | nanostructure | Nafion 212 | 0.5 M KHCO3 | Pt | saturated calomel electrode | 7 | 10 | -1.9 | 7.3 | -0.0886 | J.Choi et al.
Ag | 57 | Cu | nanostructure | Nafion 212 | 0.5 M KHCO3 | Pt | saturated calomel electrode | 7 | 10 | -1.7 | 15.9 | -0.0554 | J.Choi et al.
Ag | 57 | Cu | nanostructure | Nafion 212 | 0.5 M KHCO3 | Pt | saturated calomel electrode | 7 | 10 | -1.5 | 38.8 | -0.0264 | J.Choi et al.
Ag | 57 | Cu | nanostructure | Nafion 212 | 0.5 M KHCO3 | Pt | saturated calomel electrode | 7 | 10 | -1.3 | 21.2 | -0.0057 | J.Choi et al.
Ag | 100 | NA | nanostructure | Nafion 212 | 0.5 M KHCO3 | Pt | saturated calomel electrode | 7 | 10 | -1.9 | 37 | -0.0635 | J.Choi et al.
Ag | 100 | NA | nanostructure | Nafion 212 | 0.5 M KHCO3 | Pt | saturated calomel electrode | 7 | 10 | -1.7 | 64.5 | -0.032 | J.Choi et al.
Ag | 100 | NA | nanostructure | Nafion 212 | 0.5 M KHCO3 | Pt | saturated calomel electrode | 7 | 10 | -1.5 | 64.3 | -0.115 | J.Choi et al.
Ag | 100 | NA | nanostructure | Nafion 212 | 0.5 M KHCO3 | Pt | saturated calomel electrode | 7 | 10 | -1.3 | 17.4 | -0.0026 | J.Choi et al.
Ag | 100 | NA | foil | anion exchange | 0.5 M NaHCO3 | Pt | Ag/AgCl | 7.2 | 5 | -0.65 | 9 | -0.04 | K.Sun et al. | 2016 | [19]
Ag | 100 | NA | foil | anion exchange | 0.5 M NaHCO3 | Pt | Ag/AgCl | 7.2 | 5 | -0.7 | 12.5 | -0.08 | K.Sun et al.
Ag | 100 | NA | foil | anion exchange | 0.5 M NaHCO3 | Pt | Ag/AgCl | 7.2 | 5 | -0.75 | 18 | -0.12 | K.Sun et al.
Ag | 100 | NA | foil | anion exchange | 0.5 M NaHCO3 | Pt | Ag/AgCl | 7.2 | 5 | -0.8 | 25 | -0.3 | K.Sun et al.
Au | 100 | NA | nanowire | Nafion 212 | 0.5 M KHCO3 | Pt | Ag/AgCl | 7.2 | 40 | -0.2 | 94 | -8.16 | W.Zhu et al. | 2014 | [20] | https://pubs.acs.org/doi/full/10.1021/ja5095099
Au | 100 | NA | nanowire | Nafion 212 | 0.5 M KHCO3 | Pt | Ag/AgCl | 7.2 | 40 | -0.3 | 45 | -3.28 | W.Zhu et al.
Au | 100 | NA | nanostructure | Nafion 212 | 0.5 M KHCO3 | Pt | Ag/AgCl | 7.2 | 40 | -0.37 | 14 |  | W.Zhu et al.
Au | 100 | NA | nanostructure | Nafion 212 | 0.5 M KHCO3 | Pt | Ag/AgCl | 7.2 | 40 | -0.37 | 22 |  | W.Zhu et al.
Au | 100 | NA | foil | Nafion 212 | 0.5 M KHCO3 | Pt | Ag/AgCl | 7.2 | 40 | -0.52 | 87 | -5.5 | W.Zhu et al.
Cu | 100 | Sn | nanostructure | Nafion 123 | 0.1M KHCO3 | Pt | saturated calomel electrode | 6.8 | 20 | -0.7 | 15 | -1.2 | C.Chen et al.
Cu | 100 | Sn | nanostructure | Nafion 124 | 0.1M KHCO3 | Pt | saturated calomel electrode | 6.8 | 20 | -0.8 | 17 | -4 | C.Chen et al.
Cu | 100 | Sn | nanostructure | Nafion 125 | 0.1M KHCO3 | Pt | saturated calomel electrode | 6.8 | 20 | -0.9 | 7 | -10 | C.Chen et al.
Cu | 100 | Sn | nanostructure | Nafion 126 | 0.1M KHCO3 | Pt | saturated calomel electrode | 6.8 | 20 | -1 | 5 | -15 | C.Chen et al.
Cu | 100 | Sn | nanostructure | Nafion 127 | 0.1M KHCO3 | Pt | saturated calomel electrode | 6.8 | 20 | -1.1 | 2.5 | -20 | C.Chen et al.
Cu | 100 | Sn | nanostructure | Nafion 128 | 0.1M KHCO3 | Pt | saturated calomel electrode | 6.8 | 20 | -1.2 | 1.5 | -26 | C.Chen et al.
Ag | 100 | NA | nanoparticle | Nafion 117 | 0.1 M KHCO3 | Pt | saturated calomel electrode | 7 | 25 | -0.6 | 43 | -1 | J.P.Qiu | 2016 | [22]
Ag | 100 | NA | nanoparticle | Nafion 117 | 0.1 M KHCO3 | Pt | saturated calomel electrode | 7 | 25 | -0.8 | 47 | -2 | J.P.Qiu
Ag | 100 | NA | nanoparticle | Nafion 117 | 0.1 M KHCO3 | Pt | saturated calomel electrode | 7 | 25 | -1 | 87 | -4.8 | J.P.Qiu
Ag | 100 | NA | nanoparticle | Nafion 117 | 0.1 M KHCO3 | Pt | saturated calomel electrode | 7 | 25 | -1.2 | 83 | -5.5 | J.P.Qiu
Ag | 100 | NA | nanoparticle | Nafion 117 | 0.1 M KHCO3 | Pt | saturated calomel electrode | 7 | 25 | -1.4 | 49 | -5.2 | J.P.Qiu
Ag | 100 | NA | nanoporous | Nafion 115 | 0.1 M KHCO3 | Pt | Ag/AgCl | 6.83 | 10 | -0.55 | 75 | -0.41 | M.Ma et al. | 2018 | [23]
Ag | 100 | NA | nanoporous | Nafion 115 | 0.1 M KHCO3 | Pt | Ag/AgCl | 6.83 | 10 | -0.55 | 86 | -0.48 | M.Ma et al.
Ag | 100 | NA | nanoporous | Nafion 115 | 0.1 M KHCO3 | Pt | Ag/AgCl | 6.83 | 10 | -0.55 | 88 | -0.74 | M.Ma et al.
Ag | 100 | NA | nanoporous | Nafion 115 | 0.1 M KHCO3 | Pt | Ag/AgCl | 6.83 | 10 | -0.55 | 91 | -0.99 | M.Ma et al.
Ag | 100 | NA | nanoporous | Nafion 115 | 0.1 M KHCO3 | Pt | Ag/AgCl | 6.83 | 10 | -0.4 | 92 | -0.23 | M.Ma et al.
Cu | 100 | NA | nanostructure | glass frit | 0.5 M KHCO3 | Pt | Ag/AgCl | 7 | 5 | -1 | 1.5 | -29 | K.Chen et al. | 2017 | [24] | https://www.sciencedirect.com/science/article/pii/S0013468617307624
Cu | 100 | NA | nanostructure | glass frit | 0.5 M KHCO3 | Pt | Ag/AgCl | 7 | 5 | -0.9 | 2.5 | -23 | K.Chen et al.
Cu | 100 | NA | nanostructure | glass frit | 0.5 M KHCO3 | Pt | Ag/AgCl | 7 | 5 | -0.8 | 4.6 | -18 | K.Chen et al.
Cu | 100 | NA | nanostructure | glass frit | 0.5 M KHCO3 | Pt | Ag/AgCl | 7 | 5 | -0.7 | 0 | -13.5 | K.Chen et al.
Cu | 100 | NA | nanostructure | glass frit | 0.5 M KHCO3 | Pt | Ag/AgCl | 7 | 5 | -0.6 | 0 | -9 | K.Chen et al.
Cu | 100 | NA | nanostructure | glass frit | 0.5 M KHCO3 | Pt | Ag/AgCl | 7 | 5 | -0.5 | 0 | -4.8 | K.Chen et al.
Cu | 100 | NA | nanostructure | glass frit | 0.5 M KHCO3 | Pt | Ag/AgCl | 7 | 5 | -0.4 | 0 | -2.5 | K.Chen et al.
Cu | 100 | NA | nanoparticle | glass frit | 0.5 M KHCO3 | Pt | Ag/AgCl | 7 | 5 | -1 | 11.5 | -3.2 | K.Chen et al.
Cu | 100 | NA | nanoparticle | glass frit | 0.5 M KHCO3 | Pt | Ag/AgCl | 7 | 5 | -0.9 | 14 | -3 | K.Chen et al.
Cu | 100 | NA | nanoparticle | glass frit | 0.5 M KHCO3 | Pt | Ag/AgCl | 7 | 5 | -0.8 | 19.2 | -2.8 | K.Chen et al.
Cu | 100 | NA | nanoparticle | glass frit | 0.5 M KHCO3 | Pt | Ag/AgCl | 7 | 5 | -0.7 | 9.8 | -2.6 | K.Chen et al.
Cu | 100 | NA | nanoparticle | glass frit | 0.5 M KHCO3 | Pt | Ag/AgCl | 7 | 5 | -0.6 | 6.1 | -2.5 | K.Chen et al.
Cu | 100 | NA | nanoparticle | glass frit | 0.5 M KHCO3 | Pt | Ag/AgCl | 7 | 5 | -0.5 | 2.2 | -2.3 | K.Chen et al.
Cu | 100 | NA | nanoparticle | glass frit | 0.5 M KHCO3 | Pt | Ag/AgCl | 7 | 5 | -0.4 | 0 | -2.2 | K.Chen et al.
Ag | 100 | NA | nanoparticle | Nafion 117 | 0.1 M KHCO3 | Pt | Ag/AgCl | 6.8 | 20 | -0.6 | 4 |  | S.Zhou | 2018 | [25]
Ag | 100 | NA | nanoparticle | Nafion 117 | 0.1 M KHCO3 | Pt | Ag/AgCl | 6.8 | 20 | -0.8 | 22 |  | S.Zhou
Ag | 100 | NA | nanoparticle | Nafion 117 | 0.1 M KHCO3 | Pt | Ag/AgCl | 6.8 | 20 | -1 | 62 |  | S.Zhou
Ag | 100 | NA | nanoparticle | Nafion 117 | 0.1 M KHCO3 | Pt | Ag/AgCl | 6.8 | 20 | -1.2 | 88 |  | S.Zhou
Ag | 100 | NA | nanoparticle | Nafion 117 | 0.1 M KHCO3 | Pt | Ag/AgCl | 6.8 | 20 | -0.4 | 15 |  | S.Zhou
Ag | 100 | NA | nanoparticle | Nafion 117 | 0.1 M KHCO3 | Pt | Ag/AgCl | 6.8 | 20 | -0.6 | 83 |  | S.Zhou
Ag | 100 | NA | nanoparticle | Nafion 117 | 0.1 M KHCO3 | Pt | Ag/AgCl | 6.8 | 20 | -0.8 | 89 |  | S.Zhou
Ag | 100 | NA | nanoparticle | Nafion 117 | 0.1 M KHCO3 | Pt | Ag/AgCl | 6.8 | 20 | -1 | 92 |  | S.Zhou
Ag | 100 | NA | nanoparticle | Nafion 212 | 0.1 M KHCO3 | Pt | Ag/AgCl | 6.8 | 20 | -0.6 | 6 | -0.25 | T.Hatsukade | 2014 | [28]
Ag | 100 | NA | nanoparticle | Nafion 212 | 0.1 M KHCO3 | Pt | Ag/AgCl | 6.8 | 20 | -0.8 | 20 | -0.7 | T.Hatsukade
Ag | 100 | NA | nanoparticle | Nafion 212 | 0.1 M KHCO3 | Pt | Ag/AgCl | 6.8 | 20 | -1 | 90 | -3 | T.Hatsukade
Ag | 100 | NA | nanoparticle | Nafion 212 | 0.1 M KHCO3 | Pt | Ag/AgCl | 6.8 | 20 | -1.2 | 80 | -3.8 | T.Hatsukade
Ag | 100 | NA | nanoparticle | Nafion 212 | 0.1 M KHCO3 | Pt | Ag/AgCl | 6.8 | 20 | -1.4 | 28 | -9 | T.Hatsukade
Cu | 100 | NA | nanoparticle | Nafion 117 | 0.1 M KHCO3 | Pt | Ag/AgCl | 6.8 | 50 | -1.2 | 14.56 | -10.7 | N.S.R. Cuellar et al. | 2019 | [30] | https://www.sciencedirect.com/science/article/pii/S0013468619305651
Cu | 100 | NA | nanoparticle | Nafion 117 | 0.1 M KHCO3 | Pt | Ag/AgCl | 6.8 | 50 | -1.3 | 22.29 | -26.7 | N.S.R. Cuellar et al.
Cu | 100 | NA | nanoparticle | Nafion 117 | 0.1 M KHCO3 | Pt | Ag/AgCl | 6.8 | 50 | -1.4 | 35.07 | -67.16 | N.S.R. Cuellar et al.
Cu | 100 | NA | nanoparticle | Nafion 117 | 0.1 M KHCO3 | Pt | Ag/AgCl | 6.8 | 50 | -1.2 | 28.44 | -12.18 | N.S.R. Cuellar et al.
Cu | 100 | NA | nanoparticle | Nafion 117 | 0.1 M KHCO3 | Pt | Ag/AgCl | 6.8 | 50 | -1.3 | 32.33 | -28.36 | N.S.R. Cuellar et al.
Cu | 100 | NA | nanoparticle | Nafion 117 | 0.1 M KHCO3 | Pt | Ag/AgCl | 6.8 | 50 | -1.4 | 40.02 | -50.96 | N.S.R. Cuellar et al.
Cu | 100 | NA | nanoparticle | Nafion 117 | 0.1 M KHCO3 | Pt | Ag/AgCl | 6.8 | 50 | -1.2 | 26.17 | -9.87 | N.S.R. Cuellar et al.
Cu | 100 | NA | nanoparticle | Nafion 117 | 0.1 M KHCO3 | Pt | Ag/AgCl | 6.8 | 50 | -1.3 | 27.43 | -24.79 | N.S.R. Cuellar et al.
Cu | 100 | NA | nanoparticle | Nafion 117 | 0.1 M KHCO3 | Pt | Ag/AgCl | 6.8 | 50 | -1.4 | 21.05 | -51.56 | N.S.R. Cuellar et al.
Ag | 100 | NA | nanoparticle | Nafion 117 | 0.1M BMImCl | Pt | saturated calomel electrode | 6.8 | 30 | -1.25 | 99 | -1 | Z.Feng et al. | 2014 | [31]
Au | 100 | NA | foil | Nafion 117 | 0.1 M Bu4NClO4 / PC | Pt | I3−/I− | 7 | 5 | -2.6 | 86 | -4.55 | J.Shi et al. | 2017 | [32] | https://www.sciencedirect.com/science/article/pii/S001346861730823X
Au | 100 | NA | foil | Nafion 117 | 0.1 M Bu4NClO4 / PC | Pt | I3−/I− | 7 | 5 | -2.5 | 85 | -3.8 | J.Shi et al.
Au | 100 | NA | foil | Nafion 117 | 0.1 M Bu4NClO4 / PC | Pt | I3−/I− | 7 | 5 | -2.4 | 84.3 | -3.2 | J.Shi et al.
Au | 100 | NA | foil | Nafion 117 | 0.1 M Bu4NClO4 / PC | Pt | I3−/I− | 7 | 5 | -2.3 | 83 | -2.9 | J.Shi et al.
Au | 100 | NA | foil | Nafion 117 | 0.1 M Bu4NClO4 / PC | Pt | I3−/I− | 7 | 5 | -2.2 | 80 | -1.63 | J.Shi et al.
Au | 100 | NA | foil | Nafion 117 | 0.1 M Bu4NClO4 / PC | Pt | I3−/I− | 7 | 5 | -2.1 | 78.9 | -0.95 | J.Shi et al.
Au | 100 | NA | foil | Nafion 117 | 0.1 M Bu4NClO4 / PC | Pt | I3−/I− | 7 | 5 | -2 | 75 | -0.2 | J.Shi et al.
Au | 100 | NA | foil | Nafion 117 | 0.1 M Bu4NClO4 / PC | Pt | I3−/I− | 7 | 5 | -1.9 | 71 | -0.2 | J.Shi et al.
Au | 100 | NA | foil | Nafion 117 | 0.1 M Bu4NClO4 / PC | Pt | I3−/I− | 7 | 5 | -1.8 | 59.8 | -0.2 | J.Shi et al.
Au | 100 | NA | foil | Nafion 117 | 0.1 M Bu4NClO4 / PC | Pt | I3−/I− | 7 | 5 | -1.7 | 28.7 | -0.2 | J.Shi et al.
Au | 100 | NA | foil | Nafion 117 | 0.1 M Bu4NClO4 / PC | Pt | I3−/I− | 7 | 5 | -1.6 | 12.3 | -0.2 | J.Shi et al.
Au | 100 | NA | foil | Nafion 117 | 0.1 M Bu4NClO4 / PC | Pt | I3−/I− | 7 | 5 | -1.5 | 5.2 | -0.2 | J.Shi et al.
Au | 100 | NA | foil | Nafion 117 | 0.1 M Bu4NClO4 / PC | Pt | I3−/I− | 7 | 5 | -1.4 | 2.3 | -0.2 | J.Shi et al.
Au | 100 | NA | foil | Nafion 117 | 0.1 M Bu4NClO4 / PC | Pt | I3−/I− | 7 | 5 | -1.3 | 1.1 | -0.2 | J.Shi et al.
Ag | 100 | NA | nanoporous | Nafion 117 | 0.5 M KHCO3 | Pt | saturated calomel electrode | 7 | 40 | -1.4 | 79 | -6 | H.Wang et al. | 2016 | [33]
Ag | 100 | NA | nanoporous | Nafion 117 | 0.5 M KHCO3 | Pt | saturated calomel electrode | 7 | 40 | -1.5 | 91.5 | -7 | H.Wang et al.
Ag | 100 | NA | nanoporous | Nafion 117 | 0.5 M KHCO3 | Pt | saturated calomel electrode | 7 | 40 | -1.6 | 92.5 | -11 | H.Wang et al.
Ag | 100 | NA | nanoporous | Nafion 117 | 0.5 M KHCO3 | Pt | saturated calomel electrode | 7 | 40 | -1.7 | 93.3 | -14 | H.Wang et al.
Ag | 100 | NA | nanoporous | Nafion 117 | 0.5 M KHCO3 | Pt | saturated calomel electrode | 7 | 40 | -1.8 | 86.5 | -17 | H.Wang et al.
Ag | 100 | NA | nanoporous | Nafion 117 | 0.5 M KHCO3 | Pt | saturated calomel electrode | 7 | 40 | -1.9 | 87 | -21 | H.Wang et al.
Ag | 100 | NA | nanoporous | Nafion 117 | 0.5 M KHCO3 | Pt | saturated calomel electrode | 7 | 40 | -2 | 65 | -22 | H.Wang et al.
Au | 100 | NA | nanostructure | CMI-7000S | 0.1 M NaHCO3 | Pt | Ag rod | 6.8 | 5 | -0.4 | 44.89 | -0.05 | M.N.Hossain et al | 2018 | [34] | https://www.sciencedirect.com/science/article/pii/S0926337318304831
Au | 100 | NA | nanostructure | CMI-7000S | 0.1 M NaHCO3 | Pt | Ag rod | 6.8 | 5 | -0.5 | 42.68 | -0.12 | M.N.Hossain et al
Au | 100 | NA | nanostructure | CMI-7000S | 0.1 M NaHCO3 | Pt | Ag rod | 6.8 | 5 | -0.6 | 40.47 | -0.28 | M.N.Hossain et al
Au | 100 | Zn | nanoporous | CMI-7000S | 0.1 M NaHCO3 | Pt | Ag rod | 6.8 | 5 | -0.4 | 86.67 | -0.8 | M.N.Hossain et al
Au | 100 | Zn | nanoporous | CMI-7000S | 0.1 M NaHCO3 | Pt | Ag rod | 6.8 | 5 | -0.5 | 89.98 | -1.6 | M.N.Hossain et al
Au | 100 | Zn | nanoporous | CMI-7000S | 0.1 M NaHCO3 | Pt | Ag rod | 6.8 | 5 | -0.6 | 90.48 | -2.8 | M.N.Hossain et al
Au | 100 | NA | nanoporous | CMI-7000S | 0.1 M NaHCO3 | Pt | Ag rod | 6.8 | 5 | -0.4 | 93.79 | -3.1 | M.N.Hossain et al
Au | 100 | NA | nanoporous | CMI-7000S | 0.1 M NaHCO3 | Pt | Ag rod | 6.8 | 5 | -0.5 | 94.44 | -7.7 | M.N.Hossain et al
Au | 100 | NA | nanoporous | CMI-7000S | 0.1 M NaHCO3 | Pt | Ag rod | 6.8 | 5 | -0.6 | 95.86 | -14.2 | M.N.Hossain et al
Ag | 100 | NA | nanoparticle | Nafion 117 | 0.5 M KHCO3 | Pt | Ag/AgCl | 7 | 120 | -0.6 | 47 | -1 | M.S.Jee et al. | 2016 | [35]
Ag | 100 | NA | nanoparticle | Nafion 117 | 0.5 M KHCO3 | Pt | Ag/AgCl | 7 | 120 | -0.8 | 50 | -2.1 | M.S.Jee et al.
Ag | 100 | NA | nanoparticle | Nafion 117 | 0.5 M KHCO3 | Pt | Ag/AgCl | 7 | 120 | -1 | 73 | -12.3 | M.S.Jee et al.
Ag | 100 | NA | nanoparticle | Nafion 117 | 0.5 M KHCO3 | Pt | Ag/AgCl | 7 | 120 | -1.2 | 58 | -16 | M.S.Jee et al.
Ag | 100 | NA | nanoparticle | Nafion 117 | 0.5 M KHCO3 | Pt | Ag/AgCl | 7 | 120 | -1.3 | 31 | -16.8 | M.S.Jee et al.
Ag | 100 | NA | nanoparticle | Nafion 117 | 0.5 M KHCO3 | Pt | Ag/AgCl | 7 | 120 | -0.6 | 48 | -0.97 | M.S.Jee et al.
Ag | 100 | NA | nanoparticle | Nafion 117 | 0.5 M KHCO3 | Pt | Ag/AgCl | 7 | 120 | -0.8 | 51 | -1.9 | M.S.Jee et al.
Ag | 100 | NA | nanoparticle | Nafion 117 | 0.5 M KHCO3 | Pt | Ag/AgCl | 7 | 120 | -1 | 75 | -11.7 | M.S.Jee et al.
Ag | 100 | NA | nanoparticle | Nafion 117 | 0.5 M KHCO3 | Pt | Ag/AgCl | 7 | 120 | -1.2 | 59 | -18.8 | M.S.Jee et al.
Ag | 100 | NA | nanoparticle | Nafion 117 | 0.5 M KHCO3 | Pt | Ag/AgCl | 7 | 120 | -1.3 | 30 | -17 | M.S.Jee et al.
Ag | 100 | NA | nanoparticle | Nafion 117 | 0.5 M KHCO3 | Pt | Ag/AgCl | 7 | 120 | -0.6 | 32 | -0.95 | M.S.Jee et al.
Ag | 100 | NA | nanoparticle | Nafion 117 | 0.5 M KHCO3 | Pt | Ag/AgCl | 7 | 120 | -0.8 | 18 | -1.6 | M.S.Jee et al.
Ag | 100 | NA | nanoparticle | Nafion 117 | 0.5 M KHCO3 | Pt | Ag/AgCl | 7 | 120 | -1 | 65 | -7.5 | M.S.Jee et al.
Ag | 100 | NA | nanoparticle | Nafion 117 | 0.5 M KHCO3 | Pt | Ag/AgCl | 7 | 120 | -1.2 | 60 | -14.7 | M.S.Jee et al.
Ag | 100 | NA | nanoparticle | Nafion 117 | 0.5 M KHCO3 | Pt | Ag/AgCl | 7 | 120 | -1.3 | 32 | -15.5 | M.S.Jee et al.
Ag | 100 | NA | nanoparticle | Nafion 117 | 0.5 M KHCO3 | Pt | Ag/AgCl | 7 | 120 | -0.6 | 33 | -0.92 | M.S.Jee et al.
Ag | 100 | NA | nanoparticle | Nafion 117 | 0.5 M KHCO3 | Pt | Ag/AgCl | 7 | 120 | -0.8 | 15 | -1.15 | M.S.Jee et al.
Ag | 100 | NA | nanoparticle | Nafion 117 | 0.5 M KHCO3 | Pt | Ag/AgCl | 7 | 120 | -1 | 58 | -10.5 | M.S.Jee et al.
Ag | 100 | NA | nanoparticle | Nafion 117 | 0.5 M KHCO3 | Pt | Ag/AgCl | 7 | 120 | -1.2 | 58 | -15.8 | M.S.Jee et al.
Ag | 100 | NA | nanoparticle | Nafion 117 | 0.5 M KHCO3 | Pt | Ag/AgCl | 7 | 120 | -1.3 | 31.5 | -16.2 | M.S.Jee et al.
Au | 100 | NA | foil | Nafion | 0.1 M KHCO3 | Pt | Ag/AgCl | 6.8 | 40 | -0.6 | 18.7 | -0.02 | Y.Fang and J.C.Flake | 2017 | [36] | https://pubs.acs.org/doi/full/10.1021/jacs.6b11023
Au | 100 | NA | foil | Nafion | 0.1 M KHCO3 | Pt | Ag/AgCl | 6.8 | 40 | -0.7 | 23.6 | -0.11 | Y.Fang and J.C.Flake
Au | 100 | NA | foil | Nafion | 0.1 M KHCO3 | Pt | Ag/AgCl | 6.8 | 40 | -0.8 | 23.2 | -0.24 | Y.Fang and J.C.Flake
Au | 100 | NA | foil | Nafion | 0.1 M KHCO3 | Pt | Ag/AgCl | 6.8 | 40 | -0.9 | 29.3 | -0.63 | Y.Fang and J.C.Flake
Au | 100 | NA | foil | Nafion | 0.1 M KHCO3 | Pt | Ag/AgCl | 6.8 | 40 | -1 | 35.5 | -1.64 | Y.Fang and J.C.Flake
Au | 100 | NA | foil | Nafion | 0.1 M KHCO3 | Pt | Ag/AgCl | 6.8 | 40 | -1.1 | 22.8 | -2.58 | Y.Fang and J.C.Flake
Ag | 3.8 | carbon | nanoparticle | Nafion 212 | 0.1 M KHCO3 | Pt | Ag/AgCl | 6.8 | 20 | -0.6 | 8 | -0.04 | G.O.Larrazaba et al. | 2016 | [37]
Ag | 9.7 | carbon | nanoparticle | Nafion 212 | 0.1 M KHCO3 | Pt | Ag/AgCl | 6.8 | 20 | -0.6 | 15 | -0.08 | G.O.Larrazaba et al.
Ag | 22.9 | carbon | nanoparticle | Nafion 212 | 0.1 M KHCO3 | Pt | Ag/AgCl | 6.8 | 20 | -0.6 | 18 | -0.12 | G.O.Larrazaba et al.
Ag | 38.9 | carbon | nanoparticle | Nafion 212 | 0.1 M KHCO3 | Pt | Ag/AgCl | 6.8 | 20 | -0.6 | 30 | -0.16 | G.O.Larrazaba et al.
Ag | 2.8 | In2O3 | nanoparticle | Nafion 212 | 0.1 M KHCO3 | Pt | Ag/AgCl | 6.8 | 20 | -0.6 | 22 | -0.12 | G.O.Larrazaba et al.
Ag | 6.8 | In2O3 | nanoparticle | Nafion 212 | 0.1 M KHCO3 | Pt | Ag/AgCl | 6.8 | 20 | -0.6 | 25 | -0.13 | G.O.Larrazaba et al.
Ag | 19.6 | In2O3 | nanoparticle | Nafion 212 | 0.1 M KHCO3 | Pt | Ag/AgCl | 6.8 | 20 | -0.6 | 31 | -0.16 | G.O.Larrazaba et al.
Ag | 52.8 | In2O3 | nanoparticle | Nafion 212 | 0.1 M KHCO3 | Pt | Ag/AgCl | 6.8 | 20 | -0.6 | 40 | -0.19 | G.O.Larrazaba et al.
Au | 100 | NA | nanostructure | Nafion | 0.1 M KHCO3 | Pt | Ag/AgCl | 6.8 | 20 | -0.4 | 44.6 | -1.1 | D.Yang et al. | 2020 | [39]
Au | 100 | NA | nanostructure | Nafion | 0.1 M KHCO3 | Pt | Ag/AgCl | 6.8 | 20 | -0.5 | 79.6 | -13.4 | D.Yang et al.
Au | 100 | NA | nanostructure | Nafion | 0.1 M KHCO3 | Pt | Ag/AgCl | 6.8 | 20 | -0.6 | 88.2 | -19.2 | D.Yang et al.
Au | 100 | NA | nanostructure | Nafion | 0.1 M KHCO3 | Pt | Ag/AgCl | 6.8 | 20 | -0.7 | 84.1 | -30.3 | D.Yang et al.
Au | 100 | NA | nanostructure | Nafion | 0.1 M KHCO3 | Pt | Ag/AgCl | 6.8 | 20 | -0.8 | 70.3 | -42.1 | D.Yang et al.
Au | 100 | NA | nanostructure | Nafion | 0.1 M KHCO3 | Pt | Ag/AgCl | 6.8 | 20 | -0.9 | 57.9 | -53.6 | D.Yang et al.
Ag | 100 | NA | nanoparticle | poly(methyl methacrylate) sheet | 1 M KCl | Pt | Ag/AgCl | 7 | 7 | -1.7 | 94.1 | -85.6 | H.M.Jhong et al. | 2016 | [40]
Ag | 100 | NA | nanoparticle | poly(methyl methacrylate) sheet | 1 M KCl | Pt | Ag/AgCl | 7 | 7 | -1.6 | 95.2 | -38.9 | H.M.Jhong et al.
Ag | 100 | NA | nanoparticle | poly(methyl methacrylate) sheet | 1 M KCl | Pt | Ag/AgCl | 7 | 7 | -1.4 | 86.5 | -6.7 | H.M.Jhong et al.
Ag | 100 | NA | nanoparticle | poly(methyl methacrylate) sheet | 1 M KCl | Pt | Ag/AgCl | 7 | 7 | -1.2 | 28.9 | -0.7 | H.M.Jhong et al.
Pd | 29.2 | carbon | nanostructure | Nafion 117 | 0.5 M KHCO3 | Pt | Ag/AgCl | 7.3 | 20 | -0.8 | 66.7 | -0.11 | S.Zhu et al. | 2018 | [41] | https://onlinelibrary.wiley.com/doi/full/10.1002/aenm.201802238?saml_referrer
Pd | 29.2 | carbon | nanostructure | Nafion 117 | 0.5 M KHCO3 | Pt | Ag/AgCl | 7.3 | 20 | -0.7 | 62.3 | -0.04 | S.Zhu et al.
Pd | 29.2 | carbon | nanostructure | Nafion 117 | 0.5 M KHCO3 | Pt | Ag/AgCl | 7.3 | 20 | -0.6 | 60.9 | -0.023 | S.Zhu et al.
Pd | 29.2 | carbon | nanostructure | Nafion 117 | 0.5 M KHCO3 | Pt | Ag/AgCl | 7.3 | 20 | -0.5 | 49.9 | -0.01 | S.Zhu et al.
Pd | 29.2 | carbon | nanostructure | Nafion 117 | 0.5 M KHCO3 | Pt | Ag/AgCl | 7.3 | 20 | -0.4 | 19.3 | -0.0025 | S.Zhu et al.
Pd | 29.2 | carbon | nanostructure | Nafion 117 | 0.5 M KHCO3 | Pt | Ag/AgCl | 7.3 | 20 | -0.3 | 1.3 | -0.00016 | S.Zhu et al.
Pd | 100 | NA | nanostructure | Nafion 117 | 0.5 M KHCO3 | Pt | Ag/AgCl | 7.3 | 20 | -0.8 | 93 | -0.025 | S.Zhu et al.
Pd | 100 | NA | nanostructure | Nafion 117 | 0.5 M KHCO3 | Pt | Ag/AgCl | 7.3 | 20 | -0.7 | 92.9 | -0.019 | S.Zhu et al.
Pd | 100 | NA | nanostructure | Nafion 117 | 0.5 M KHCO3 | Pt | Ag/AgCl | 7.3 | 20 | -0.6 | 91.6 | -0.01 | S.Zhu et al.
Pd | 100 | NA | nanostructure | Nafion 117 | 0.5 M KHCO3 | Pt | Ag/AgCl | 7.3 | 20 | -0.5 | 86.7 | -0.0035 | S.Zhu et al.
Pd | 100 | NA | nanostructure | Nafion 117 | 0.5 M KHCO3 | Pt | Ag/AgCl | 7.3 | 20 | -0.4 | 61.2 | -0.00056 | S.Zhu et al.
Pd | 100 | NA | nanostructure | Nafion 117 | 0.5 M KHCO3 | Pt | Ag/AgCl | 7.3 | 20 | -0.3 | 17.8 | -0.0001 | S.Zhu et al.
Pd | 67.64 | Au | nanostructure | Nafion 117 | 0.5 M KHCO3 | Pt | Ag/AgCl | 7.3 | 20 | -0.8 | 82.1 | -0.056 | S.Zhu et al.
Pd | 67.64 | Au | nanostructure | Nafion 117 | 0.5 M KHCO3 | Pt | Ag/AgCl | 7.3 | 20 | -0.7 | 87.8 | -0.032 | S.Zhu et al.
Pd | 67.64 | Au | nanostructure | Nafion 117 | 0.5 M KHCO3 | Pt | Ag/AgCl | 7.3 | 20 | -0.6 | 90.3 | -0.023 | S.Zhu et al.
Pd | 67.64 | Au | nanostructure | Nafion 117 | 0.5 M KHCO3 | Pt | Ag/AgCl | 7.3 | 20 | -0.5 | 90.1 | -0.0097 | S.Zhu et al.
Pd | 67.64 | Au | nanostructure | Nafion 117 | 0.5 M KHCO3 | Pt | Ag/AgCl | 7.3 | 20 | -0.4 | 68.5 | -0.0031 | S.Zhu et al.
Pd | 67.64 | Au | nanostructure | Nafion 117 | 0.5 M KHCO3 | Pt | Ag/AgCl | 7.3 | 20 | -0.3 | 31.6 | -0.0002 | S.Zhu et al.
Pd | 44.44 | Au | nanostructure | Nafion 117 | 0.5 M KHCO3 | Pt | Ag/AgCl | 7.3 | 20 | -0.8 | 87.1 | -0.15 | S.Zhu et al.
Pd | 44.44 | Au | nanostructure | Nafion 117 | 0.5 M KHCO3 | Pt | Ag/AgCl | 7.3 | 20 | -0.7 | 92.9 | -0.11 | S.Zhu et al.
Pd | 44.44 | Au | nanostructure | Nafion 117 | 0.5 M KHCO3 | Pt | Ag/AgCl | 7.3 | 20 | -0.6 | 95.5 | -0.073 | S.Zhu et al.
Pd | 44.44 | Au | nanostructure | Nafion 117 | 0.5 M KHCO3 | Pt | Ag/AgCl | 7.3 | 20 | -0.5 | 93 | -0.032 | S.Zhu et al.
Pd | 44.44 | Au | nanostructure | Nafion 117 | 0.5 M KHCO3 | Pt | Ag/AgCl | 7.3 | 20 | -0.4 | 86.4 | -0.012 | S.Zhu et al.
Pd | 44.44 | Au | nanostructure | Nafion 117 | 0.5 M KHCO3 | Pt | Ag/AgCl | 7.3 | 20 | -0.3 | 12.1 | -0.0025 | S.Zhu et al.
Ag | 100 | carbon | nanoparticle | Nafion 117 | 0.5 M KHCO3 | Pt | Ag/AgCl | 7 | 120 | -0.6 | 21 | -0.8 | C.Kim et al. | 2015 | [42]
Ag | 100 | carbon | nanoparticle | Nafion 117 | 0.5 M KHCO3 | Pt | Ag/AgCl | 7 | 120 | -0.7 | 30 | -1.1 | C.Kim et al.
Ag | 100 | carbon | nanoparticle | Nafion 117 | 0.5 M KHCO3 | Pt | Ag/AgCl | 7 | 120 | -0.9 | 75 | -6.1 | C.Kim et al.
Ag | 100 | carbon | nanoparticle | Nafion 117 | 0.5 M KHCO3 | Pt | Ag/AgCl | 7 | 120 | -1 | 46 | -7.9 | C.Kim et al.
Ag | 100 | carbon | nanoparticle | Nafion 117 | 0.5 M KHCO3 | Pt | Ag/AgCl | 7 | 120 | -0.6 | 73 | -0.9 | C.Kim et al.
Ag | 100 | carbon | nanoparticle | Nafion 117 | 0.5 M KHCO3 | Pt | Ag/AgCl | 7 | 120 | -0.7 | 84 | -3.2 | C.Kim et al.
Ag | 100 | carbon | nanoparticle | Nafion 117 | 0.5 M KHCO3 | Pt | Ag/AgCl | 7 | 120 | -0.9 | 52 | -8 | C.Kim et al.
Ag | 100 | carbon | nanoparticle | Nafion 117 | 0.5 M KHCO3 | Pt | Ag/AgCl | 7 | 120 | -1 | 41 | -8.1 | C.Kim et al.
Ag | 100 | carbon | nanoparticle | Nafion 117 | 0.5 M KHCO3 | Pt | Ag/AgCl | 7 | 120 | -0.6 | 58 | -1.1 | C.Kim et al.
Ag | 100 | carbon | nanoparticle | Nafion 117 | 0.5 M KHCO3 | Pt | Ag/AgCl | 7 | 120 | -0.7 | 67 | -1.2 | C.Kim et al.
Ag | 100 | carbon | nanoparticle | Nafion 117 | 0.5 M KHCO3 | Pt | Ag/AgCl | 7 | 120 | -0.9 | 73 | -2.9 | C.Kim et al.
Ag | 100 | carbon | nanoparticle | Nafion 117 | 0.5 M KHCO3 | Pt | Ag/AgCl | 7 | 120 | -1 | 71 | -4.1 | C.Kim et al.
Zn | 100 | NA | nanoporous | Nafion 212 | 0.1 M KHCO3 | Pt | Ag/AgCl | 6.8 | 5 | -1.1 | 62.2 | -2.21 | M.Morimoto et al. | 2018 | [43]
Zn | 100 | NA | nanoporous | Nafion 212 | 0.1 M KHCO3 | Pt | Ag/AgCl | 6.8 | 5 | -1 | 72.3 | -2.05 | M.Morimoto et al.
Zn | 100 | NA | nanoporous | Nafion 212 | 0.1 M KHCO3 | Pt | Ag/AgCl | 6.8 | 5 | -0.9 | 77.8 | -1.58 | M.Morimoto et al.
Zn | 100 | NA | nanoporous | Nafion 212 | 0.1 M KHCO3 | Pt | Ag/AgCl | 6.8 | 5 | -0.8 | 83.1 | -0.87 | M.Morimoto et al.
Zn | 100 | NA | nanoporous | Nafion 212 | 0.1 M KHCO3 | Pt | Ag/AgCl | 6.8 | 5 | -0.7 | 76.1 | -0.39 | M.Morimoto et al.
Zn | 100 | NA | nanoporous | Nafion 212 | 0.1 M KHCO3 | Pt | Ag/AgCl | 6.8 | 5 | -0.6 | 57.8 | -0.21 | M.Morimoto et al.
Zn | 100 | NA | nanoporous | Nafion 212 | 0.1 M KHCO3 | Pt | Ag/AgCl | 6.8 | 5 | -0.5 | 32.2 | -0.02 | M.Morimoto et al.
In | 100 | NA | foil | Nafion 212 | 0.5 M KHCO3 | Pt | saturated calomel electrode | 7 | 10 | -0.73 | 17.3 | -0.17 | H.Lee et al. | 2019 | [45] | https://www.sciencedirect.com/science/article/pii/S0013468618325738
In | 100 | NA | foil | Nafion 212 | 0.5 M KHCO3 | Pt | saturated calomel electrode | 7 | 10 | -0.63 | 9.8 | -0.186 | H.Lee et al.
In | 100 | NA | foil | Nafion 212 | 0.5 M KHCO3 | Pt | saturated calomel electrode | 7 | 10 | -0.53 | 9.55 | -0.19 | H.Lee et al.
In | 100 | NA | foil | Nafion 212 | 0.5 M KHCO3 | Pt | saturated calomel electrode | 7 | 10 | -0.43 | 13.7 | -0.17 | H.Lee et al.
In | 100 | NA | foil | Nafion 212 | 0.5 M KHCO3 | Pt | saturated calomel electrode | 7 | 10 | -0.33 | 14.3 | -0.1356 | H.Lee et al.
In | 100 | NA | nanostructure | Nafion 212 | 0.5 M KHCO3 | Pt | saturated calomel electrode | 7 | 10 | -0.73 | 26.8 | -0.33 | H.Lee et al.
In | 100 | NA | nanostructure | Nafion 212 | 0.5 M KHCO3 | Pt | saturated calomel electrode | 7 | 10 | -0.63 | 36.7 | -0.305 | H.Lee et al.
In | 100 | NA | nanostructure | Nafion 212 | 0.5 M KHCO3 | Pt | saturated calomel electrode | 7 | 10 | -0.53 | 34.6 | -0.3051 | H.Lee et al.
In | 100 | NA | nanostructure | Nafion 212 | 0.5 M KHCO3 | Pt | saturated calomel electrode | 7 | 10 | -0.43 | 26.6 | -0.3051 | H.Lee et al.
In | 100 | NA | nanostructure | Nafion 212 | 0.5 M KHCO3 | Pt | saturated calomel electrode | 7 | 10 | -0.33 | 25.37 | -0.3559 | H.Lee et al.
In | 57.4 | Ag | foil | Nafion 212 | 0.5 M KHCO3 | Pt | saturated calomel electrode | 7 | 10 | -0.73 | 28.05 | -0.75 | H.Lee et al.
In | 57.4 | Ag | foil | Nafion 212 | 0.5 M KHCO3 | Pt | saturated calomel electrode | 7 | 10 | -0.63 | 34.6 | -0.7034 | H.Lee et al.
In | 57.4 | Ag | foil | Nafion 212 | 0.5 M KHCO3 | Pt | saturated calomel electrode | 7 | 10 | -0.53 | 35.2 | -0.6525 | H.Lee et al.
In | 57.4 | Ag | foil | Nafion 212 | 0.5 M KHCO3 | Pt | saturated calomel electrode | 7 | 10 | -0.43 | 47.7 | -0.5085 | H.Lee et al.
In | 57.4 | Ag | foil | Nafion 212 | 0.5 M KHCO3 | Pt | saturated calomel electrode | 7 | 10 | -0.33 | 45.07 | -0.5466 | H.Lee et al.
Ag | 100 | NA | foil | Nafion 212 | 0.5 M KHCO3 | Pt | saturated calomel electrode | 7 | 10 | -0.73 | 21.79 | -0.2246 | H.Lee et al.
Ag | 100 | NA | foil | Nafion 212 | 0.5 M KHCO3 | Pt | saturated calomel electrode | 7 | 10 | -0.63 | 19.4 | -0.2797 | H.Lee et al.
Ag | 100 | NA | foil | Nafion 212 | 0.5 M KHCO3 | Pt | saturated calomel electrode | 7 | 10 | -0.53 | 15.8 | -0.25 | H.Lee et al.
Ag | 100 | NA | foil | Nafion 212 | 0.5 M KHCO3 | Pt | saturated calomel electrode | 7 | 10 | -0.43 | 18.5 | -0.2627 | H.Lee et al.
Ag | 100 | NA | foil | Nafion 212 | 0.5 M KHCO3 | Pt | saturated calomel electrode | 7 | 10 | -0.33 | 20.3 | -0.1659 | H.Lee et al.
In | 78.2 | Ag | foil | Nafion 212 | 0.5 M KHCO3 | Pt | saturated calomel electrode | 7 | 10 | -0.73 | 31.6 | -0.67 | H.Lee et al.
In | 78.2 | Ag | foil | Nafion 212 | 0.5 M KHCO3 | Pt | saturated calomel electrode | 7 | 10 | -0.63 | 38.4 | -0.65 | H.Lee et al.
In | 78.2 | Ag | foil | Nafion 212 | 0.5 M KHCO3 | Pt | saturated calomel electrode | 7 | 10 | -0.53 | 32.2 | -0.549 | H.Lee et al.
In | 78.2 | Ag | foil | Nafion 212 | 0.5 M KHCO3 | Pt | saturated calomel electrode | 7 | 10 | -0.43 | 33.5 | -0.5917 | H.Lee et al.
In | 78.2 | Ag | foil | Nafion 212 | 0.5 M KHCO3 | Pt | saturated calomel electrode | 7 | 10 | -0.33 | 39 | -0.7795 | H.Lee et al.
In | 57.4 | Ag | foil | Nafion 212 | 0.5 M KHCO3 | Pt | saturated calomel electrode | 7 | 10 | -0.73 | 51.2 | -1.986 | H.Lee et al.
In | 57.4 | Ag | foil | Nafion 212 | 0.5 M KHCO3 | Pt | saturated calomel electrode | 7 | 10 | -0.63 | 67.2 | -1.73 | H.Lee et al.
In | 57.4 | Ag | foil | Nafion 212 | 0.5 M KHCO3 | Pt | saturated calomel electrode | 7 | 10 | -0.53 | 77.6 | -1.38 | H.Lee et al.
In | 57.4 | Ag | foil | Nafion 212 | 0.5 M KHCO3 | Pt | saturated calomel electrode | 7 | 10 | -0.43 | 54 | -0.63 | H.Lee et al.
In | 57.4 | Ag | foil | Nafion 212 | 0.5 M KHCO3 | Pt | saturated calomel electrode | 7 | 10 | -0.33 | 49.3 | -0.43 | H.Lee et al.
Cu | 100 | NA | nanostructure | Selemion | 0.1 M LiHCO3 | Pt | Ag/AgCl | 6.8 | 5 | -1.025 | 0.47 | -2.398 | M.R.Singh et al. | 2016 | [46] | https://pubs.acs.org/doi/abs/10.1021/jacs.6b07612
Cu | 100 | NA | nanostructure | Selemion | 0.1 M NaHCO3 | Pt | Ag/AgCl | 6.8 | 5 | -1.028 | 0.72 | -2.571 | M.R.Singh et al.
Cu | 100 | NA | nanostructure | Selemion | 0.1 M KHCO3 | Pt | Ag/AgCl | 6.8 | 5 | -1.03 | 1.67 | -3.033 | M.R.Singh et al.
Cu | 100 | NA | nanostructure | Selemion | 0.1 M RbHCO4 | Pt | Ag/AgCl | 6.8 | 5 | -1.021 | 2.25 | -4.029 | M.R.Singh et al.
Cu | 100 | NA | nanostructure | Selemion | 0.1 M CsHCO4 | Pt | Ag/AgCl | 6.8 | 5 | -1.015 | 0.89 | -4.802 | M.R.Singh et al.
Ag | 52.5 | Au | nanostructure | Nafion 212 | 0.5 M KHCO3 | Pt | saturated calomel electrode | 7.3 | 10 | -0.7 | 23 |  | S.M.Lee et al. | 2019 | [47]
Ag | 68 | Au | nanostructure | Nafion 212 | 0.5 M KHCO3 | Pt | saturated calomel electrode | 7.3 | 10 | -0.7 | 29 |  | S.M.Lee et al.
Ag | 87.8 | Au | nanostructure | Nafion 212 | 0.5 M KHCO3 | Pt | saturated calomel electrode | 7.3 | 10 | -0.7 | 44 |  | S.M.Lee et al.
Ag | 99.2 | Au | nanostructure | Nafion 212 | 0.5 M KHCO3 | Pt | saturated calomel electrode | 7.3 | 10 | -0.7 | 81 |  | S.M.Lee et al.
Zn | 100 | NA | nanoparticle | anion exchange | 0.1 M KHCO3 | Pt | Ag/AgCl | 6.8 | 20 | -0.6 | 72.3 | -1.7 | W.Luo et al. | 2020 | [48]
Zn | 100 | NA | nanoparticle | anion exchange | 0.1 M KHCO3 | Pt | Ag/AgCl | 6.8 | 20 | -0.65 | 80 | -2.2 | W.Luo et al.
Zn | 100 | NA | nanoparticle | anion exchange | 0.1 M KHCO3 | Pt | Ag/AgCl | 6.8 | 20 | -0.7 | 88.4 | -2.8 | W.Luo et al.
Zn | 100 | NA | nanoparticle | anion exchange | 0.1 M KHCO3 | Pt | Ag/AgCl | 6.8 | 20 | -0.75 | 90 | -5.4 | W.Luo et al.
Zn | 100 | NA | nanoparticle | anion exchange | 0.1 M KHCO3 | Pt | Ag/AgCl | 6.8 | 20 | -0.8 | 90.9 | -7.1 | W.Luo et al.
Zn | 100 | NA | nanoparticle | anion exchange | 0.1 M KHCO3 | Pt | Ag/AgCl | 6.8 | 20 | -0.85 | 93.4 | -9.4 | W.Luo et al.
Zn | 100 | NA | nanoparticle | anion exchange | 0.1 M KHCO3 | Pt | Ag/AgCl | 6.8 | 20 | -0.9 | 91.6 | -13.7 | W.Luo et al.
Zn | 100 | NA | nanoparticle | anion exchange | 0.1 M KHCO3 | Pt | Ag/AgCl | 6.8 | 20 | -0.95 | 88.3 | -15.1 | W.Luo et al.
Zn | 100 | NA | nanoparticle | anion exchange | 0.1 M KHCO3 | Pt | Ag/AgCl | 6.8 | 20 | -1 | 83.1 | -17.8 | W.Luo et al.
Cu | 100 | NA | foil | anion exchange | 0.1 M KHCO3 | Pt | Ag/AgCl | 6.8 | 50 | -1 | 5.5 | -0.2 | C.J.Yoo et al. | 2020 | [49] | https://pubs.acs.org/doi/full/10.1021/acsaem.0c00157
Cu | 100 | NA | foil | anion exchange | 0.1 M KHCO3 | Pt | Ag/AgCl | 6.8 | 50 | -0.95 | 9.1 | -0.26 | C.J.Yoo et al.
Cu | 100 | NA | foil | anion exchange | 0.1 M KHCO3 | Pt | Ag/AgCl | 6.8 | 50 | -0.9 | 14.3 | -0.28 | C.J.Yoo et al.
Cu | 100 | NA | foil | anion exchange | 0.1 M KHCO3 | Pt | Ag/AgCl | 6.8 | 50 | -0.85 | 17.8 | -0.27 | C.J.Yoo et al.
Cu | 100 | NA | foil | anion exchange | 0.1 M KHCO3 | Pt | Ag/AgCl | 6.8 | 50 | -0.8 | 17 | -0.19 | C.J.Yoo et al.
Cu | 100 | NA | foil | anion exchange | 0.1 M KHCO3 | Pt | Ag/AgCl | 6.8 | 50 | -0.75 | 12.2 | -0.13 | C.J.Yoo et al.
Cu | 100 | NA | nanoporous | anion exchange | 0.1 M KHCO3 | Pt | Ag/AgCl | 6.8 | 50 | -1 | 2.3 | -0.15 | C.J.Yoo et al.
Cu | 100 | NA | nanoporous | anion exchange | 0.1 M KHCO3 | Pt | Ag/AgCl | 6.8 | 50 | -0.95 | 2.9 | -0.16 | C.J.Yoo et al.
Cu | 100 | NA | nanoporous | anion exchange | 0.1 M KHCO3 | Pt | Ag/AgCl | 6.8 | 50 | -0.9 | 3.8 | -0.17 | C.J.Yoo et al.
Cu | 100 | NA | nanoporous | anion exchange | 0.1 M KHCO3 | Pt | Ag/AgCl | 6.8 | 50 | -0.85 | 4 | -0.15 | C.J.Yoo et al.
Cu | 100 | NA | nanoporous | anion exchange | 0.1 M KHCO3 | Pt | Ag/AgCl | 6.8 | 50 | -0.8 | 4.5 | -0.13 | C.J.Yoo et al.
Cu | 100 | NA | nanoporous | anion exchange | 0.1 M KHCO3 | Pt | Ag/AgCl | 6.8 | 50 | -0.75 | 4.7 | -0.11 | C.J.Yoo et al.
Cu | 100 | NA | nanoporous | anion exchange | 0.1 M KHCO3 | Pt | Ag/AgCl | 6.8 | 50 | -0.7 | 5.2 | -0.09 | C.J.Yoo et al.
Cu | 100 | NA | nanoporous | anion exchange | 0.1 M KHCO3 | Pt | Ag/AgCl | 6.8 | 50 | -0.65 | 4.6 | -0.06 | C.J.Yoo et al.
Cu | 100 | NA | nanoporous | anion exchange | 0.1 M KHCO3 | Pt | Ag/AgCl | 6.8 | 50 | -1 | 39.6 | -0.18 | C.J.Yoo et al.
Cu | 100 | NA | nanoporous | anion exchange | 0.1 M KHCO3 | Pt | Ag/AgCl | 6.8 | 50 | -0.9 | 41.5 | -0.23 | C.J.Yoo et al.
Cu | 100 | NA | nanoporous | anion exchange | 0.1 M KHCO3 | Pt | Ag/AgCl | 6.8 | 50 | -0.8 | 40.9 | -0.25 | C.J.Yoo et al.
Cu | 100 | NA | three-dimensional hierarchical | anion exchange | 0.1 M KHCO3 | Pt | Ag/AgCl | 6.8 | 50 | -0.7 | 35.1 | -0.33 | C.J.Yoo et al.
Cu | 100 | NA | three-dimensional hierarchical | anion exchange | 0.1 M KHCO3 | Pt | Ag/AgCl | 6.8 | 50 | -0.6 | 31.6 | -0.43 | C.J.Yoo et al.
Cu | 100 | NA | three-dimensional hierarchical | anion exchange | 0.1 M KHCO3 | Pt | Ag/AgCl | 6.8 | 50 | -0.5 | 25.3 | -0.45 | C.J.Yoo et al.
Cu | 100 | NA | three-dimensional hierarchical | anion exchange | 0.1 M KHCO3 | Pt | Ag/AgCl | 6.8 | 50 | -0.45 | 14.1 | -0.49 | C.J.Yoo et al.
Cu | 100 | NA | three-dimensional hierarchical | anion exchange | 0.1 M KHCO3 | Pt | Ag/AgCl | 6.8 | 50 | -0.4 | 14.2 | -0.47 | C.J.Yoo et al.
Cu | 100 | NA | three-dimensional hierarchical | anion exchange | 0.1 M KHCO3 | Pt | Ag/AgCl | 6.8 | 50 | -0.35 | 26.7 | -0.31 | C.J.Yoo et al.
Cu | 100 | NA | three-dimensional hierarchical | anion exchange | 0.1 M KHCO3 | Pt | Ag/AgCl | 6.8 | 50 | -0.3 | 45.9 | -0.16 | C.J.Yoo et al.
Cu | 100 | NA | three-dimensional hierarchical | anion exchange | 0.1 M KHCO3 | Pt | Ag/AgCl | 6.8 | 50 | -0.25 | 44.1 | -0.09 | C.J.Yoo et al.
Cu | 100 | NA | three-dimensional hierarchical | anion exchange | 0.1 M KHCO3 | Pt | Ag/AgCl | 6.8 | 50 | -0.2 | 43.5 | -0.05 | C.J.Yoo et al.
Cu | 100 | Sn | foil | anion exchange | 0.1 M KHCO3 | Pt | Ag/AgCl | 6.8 | 50 | -1 | 74.1 | -4.48 | C.J.Yoo et al.
Cu | 100 | Sn | foil | anion exchange | 0.1 M KHCO3 | Pt | Ag/AgCl | 6.8 | 50 | -0.95 | 73.9 | -3.91 | C.J.Yoo et al.
Cu | 100 | Sn | foil | anion exchange | 0.1 M KHCO3 | Pt | Ag/AgCl | 6.8 | 50 | -0.9 | 71.2 | -3.04 | C.J.Yoo et al.
Cu | 100 | Sn | foil | anion exchange | 0.1 M KHCO3 | Pt | Ag/AgCl | 6.8 | 50 | -0.85 | 64.1 | -2.13 | C.J.Yoo et al.
Cu | 100 | Sn | foil | anion exchange | 0.1 M KHCO3 | Pt | Ag/AgCl | 6.8 | 50 | -0.8 | 58.3 | -1.5 | C.J.Yoo et al.
Cu | 100 | Sn | foil | anion exchange | 0.1 M KHCO3 | Pt | Ag/AgCl | 6.8 | 50 | -0.75 | 50.7 | -1.07 | C.J.Yoo et al.
Cu | 100 | Sn | foil | anion exchange | 0.1 M KHCO3 | Pt | Ag/AgCl | 6.8 | 50 | -0.7 | 48.1 | -0.75 | C.J.Yoo et al.
Cu | 100 | Sn | foil | anion exchange | 0.1 M KHCO3 | Pt | Ag/AgCl | 6.8 | 50 | -0.65 | 34.6 | -0.43 | C.J.Yoo et al.
Cu | 100 | Sn | foil | anion exchange | 0.1 M KHCO3 | Pt | Ag/AgCl | 6.8 | 50 | -0.6 | 24.6 | -0.26 | C.J.Yoo et al.
Cu | 100 | Sn | foil | anion exchange | 0.1 M KHCO3 | Pt | Ag/AgCl | 6.8 | 50 | -0.55 | 12.5 | -0.1 | C.J.Yoo et al.
Cu | 100 | Sn | three-dimensional hierarchical | anion exchange | 0.1 M KHCO3 | Pt | Ag/AgCl | 6.8 | 50 | -1 | 67.8 | -9.58 | C.J.Yoo et al.
Cu | 100 | Sn | three-dimensional hierarchical | anion exchange | 0.1 M KHCO3 | Pt | Ag/AgCl | 6.8 | 50 | -0.9 | 76.1 | -9.46 | C.J.Yoo et al.
Cu | 100 | Sn | three-dimensional hierarchical | anion exchange | 0.1 M KHCO3 | Pt | Ag/AgCl | 6.8 | 50 | -0.8 | 80.1 | -9.26 | C.J.Yoo et al.
Cu | 100 | Sn | three-dimensional hierarchical | anion exchange | 0.1 M KHCO3 | Pt | Ag/AgCl | 6.8 | 50 | -0.75 | 83.1 | -9.04 | C.J.Yoo et al.
Cu | 100 | Sn | three-dimensional hierarchical | anion exchange | 0.1 M KHCO3 | Pt | Ag/AgCl | 6.8 | 50 | -0.7 | 84.5 | -8.27 | C.J.Yoo et al.
Cu | 100 | Sn | three-dimensional hierarchical | anion exchange | 0.1 M KHCO3 | Pt | Ag/AgCl | 6.8 | 50 | -0.65 | 90.3 | -7.77 | C.J.Yoo et al.
Cu | 100 | Sn | three-dimensional hierarchical | anion exchange | 0.1 M KHCO3 | Pt | Ag/AgCl | 6.8 | 50 | -0.6 | 91.1 | -6.83 | C.J.Yoo et al.
Cu | 100 | Sn | three-dimensional hierarchical | anion exchange | 0.1 M KHCO3 | Pt | Ag/AgCl | 6.8 | 50 | -0.55 | 93 | -5.9 | C.J.Yoo et al.
Cu | 100 | Sn | three-dimensional hierarchical | anion exchange | 0.1 M KHCO3 | Pt | Ag/AgCl | 6.8 | 50 | -0.5 | 94.8 | -4.96 | C.J.Yoo et al.
Cu | 100 | Sn | three-dimensional hierarchical | anion exchange | 0.1 M KHCO3 | Pt | Ag/AgCl | 6.8 | 50 | -0.45 | 98.8 | -3.6 | C.J.Yoo et al.
Cu | 100 | Sn | three-dimensional hierarchical | anion exchange | 0.1 M KHCO3 | Pt | Ag/AgCl | 6.8 | 50 | -0.4 | 93.5 | -3.1 | C.J.Yoo et al.
Cu | 100 | Sn | three-dimensional hierarchical | anion exchange | 0.1 M KHCO3 | Pt | Ag/AgCl | 6.8 | 50 | -0.35 | 92.7 | -2.33 | C.J.Yoo et al.
Cu | 100 | Sn | three-dimensional hierarchical | anion exchange | 0.1 M KHCO3 | Pt | Ag/AgCl | 6.8 | 50 | -0.3 | 88.2 | -1.54 | C.J.Yoo et al.
Cu | 100 | Sn | three-dimensional hierarchical | anion exchange | 0.1 M KHCO3 | Pt | Ag/AgCl | 6.8 | 50 | -0.25 | 84.41 | -0.94 | C.J.Yoo et al.
Cu | 100 | Sn | three-dimensional hierarchical | anion exchange | 0.1 M KHCO3 | Pt | Ag/AgCl | 6.8 | 50 | -0.2 | 73 | -0.51 | C.J.Yoo et al.
Cu | 100 | Sn | three-dimensional hierarchical | anion exchange | 0.1 M KHCO3 | Pt | Ag/AgCl | 6.8 | 50 | -0.15 | 58.2 | -0.25 | C.J.Yoo et al.
Ag | 100 | NA | nanostructure | anion exchange | 0.1 M KHCO3 | Pt | Ag/AgCl | 6.8 | 7 | -1.04 | 93.2 |  | Wiley | 2016 | [52] | https://chemistry-europe.onlinelibrary.wiley.com/doi/full/10.1002/cssc.201902061
Ag | 100 | NA | nanostructure | anion exchange | 0.1 M KHCO3 | Pt | Ag/AgCl | 6.8 | 7 | -0.99 | 94.17 |  | Wiley
Ag | 100 | NA | nanostructure | anion exchange | 0.1 M KHCO3 | Pt | Ag/AgCl | 6.8 | 7 | -0.94 | 96.1 |  | Wiley
Ag | 100 | NA | nanostructure | anion exchange | 0.1 M KHCO3 | Pt | Ag/AgCl | 6.8 | 7 | -0.89 | 96.4 |  | Wiley
Ag | 100 | NA | nanostructure | anion exchange | 0.1 M KHCO3 | Pt | Ag/AgCl | 6.8 | 7 | -0.79 | 89 |  | Wiley
Ag | 100 | NA | nanostructure | anion exchange | 0.1 M KHCO3 | Pt | Ag/AgCl | 6.8 | 7 | -0.69 | 82.8 |  | Wiley
Ag | 100 | NA | nanostructure | anion exchange | 0.1 M KHCO3 | Pt | Ag/AgCl | 6.8 | 7 | -0.59 | 80 |  | Wiley
Ag | 100 | NA | nanostructure | anion exchange | 0.1 M KHCO3 | Pt | Ag/AgCl | 6.8 | 7 | -0.52 | 69.9 |  | Wiley
Ag | 100 | NA | nanoparticle | Nafion 117 | 1M KOH | Pt | Ag/AgCl | 13 | 7 | -1.68 | 96 | -71.1 | Wiley | 2014 | [53] | https://chemistry-europe.onlinelibrary.wiley.com/doi/full/10.1002/cssc.201902061
Ag | 100 | NA | nanoparticle | Nafion 117 | 1M KOH | Pt | Ag/AgCl | 13 | 7 | -1.57 | 94.5 | -39.5 | Wiley
Ag | 100 | NA | nanoparticle | Nafion 117 | 1M KOH | Pt | Ag/AgCl | 13 | 7 | -1.4 | 96 | -18.4 | Wiley
Ag | 100 | NA | nanoparticle | Nafion 117 | 1M KOH | Pt | Ag/AgCl | 13 | 7 | -1.28 | 77.2 | -0.5 | Wiley
Ag | 40 | carbon | nanoparticle | Nafion 117 | 1M KOH | Pt | Ag/AgCl | 13 | 7 | -1.9 | 65 | -51.3 | Wiley
Ag | 40 | carbon | nanoparticle | Nafion 117 | 1M KOH | Pt | Ag/AgCl | 13 | 7 | -1.7 | 73 | -32.6 | Wiley
Ag | 40 | carbon | nanoparticle | Nafion 117 | 1M KOH | Pt | Ag/AgCl | 13 | 7 | -1.6 | 67.8 | -16.7 | Wiley
Ag | 40 | carbon | nanoparticle | Nafion 117 | 1M KOH | Pt | Ag/AgCl | 13 | 7 | -1.5 | 64.6 | -5.9 | Wiley
Ag | 40 | carbon | nanoparticle | Nafion 117 | 1M KOH | Pt | Ag/AgCl | 13 | 7 | -1.4 | 42 | -1.8 | Wiley
Au | 100 | carbon | nanoparticle | Nafion 115 | 0.5 M KHCO3 | Pt | Ag/AgCl | 7.2 | 20 | -0.4 | 90.22 | -4.65 | L.Ma et al. | 2019 | [54] | https://www.sciencedirect.com/science/article/pii/S2212982019303105
Au | 100 | carbon | nanoparticle | Nafion 115 | 0.5 M KHCO3 | Pt | Ag/AgCl | 7.2 | 20 | -0.49 | 95.9 | -19 | L.Ma et al.
Au | 100 | carbon | nanoparticle | Nafion 115 | 0.5 M KHCO3 | Pt | Ag/AgCl | 7.2 | 20 | -0.58 | 97.88 | -42.6 | L.Ma et al.
Au | 100 | carbon | nanoparticle | Nafion 115 | 0.5 M KHCO3 | Pt | Ag/AgCl | 7.2 | 20 | -0.67 | 96.15 | -69.9 | L.Ma et al.
Au | 100 | carbon | nanoparticle | Nafion 115 | 0.5 M KHCO3 | Pt | Ag/AgCl | 7.2 | 20 | -0.4 | 24.163 | -0.5 | L.Ma et al.
Au | 100 | carbon | nanoparticle | Nafion 115 | 0.5 M KHCO3 | Pt | Ag/AgCl | 7.2 | 20 | -0.49 | 43.4 | -3.8 | L.Ma et al.
Au | 100 | carbon | nanoparticle | Nafion 115 | 0.5 M KHCO3 | Pt | Ag/AgCl | 7.2 | 20 | -0.58 | 52.8 | -12.1 | L.Ma et al.
Au | 100 | carbon | nanoparticle | Nafion 115 | 0.5 M KHCO3 | Pt | Ag/AgCl | 7.2 | 20 | -0.67 | 59 | -25.8 | L.Ma et al.
Au | 100 | carbon | nanoparticle | Nafion 115 | 0.5 M KHCO3 | Pt | Ag/AgCl | 7.2 | 20 | -0.77 | 45.6 | -26.7 | L.Ma et al.
Au | 100 | NA | nanoporous | Fumase | 0.1 M KHCO3 | Pt | Ag/AgCl | 6.8 | 10 | -0.7 | 33.2 | -14.9 | Z.Qi et al. | 2019 | [55] | https://pubs.acs.org/doi/full/10.1021/acsaem.9b00355
Au | 100 | NA | nanoporous | Fumase | 0.1 M KHCO3 | Pt | Ag/AgCl | 6.8 | 10 | -0.6 | 44.6 | -12.3 | Z.Qi et al.
Au | 100 | NA | nanoporous | Fumase | 0.1 M KHCO3 | Pt | Ag/AgCl | 6.8 | 10 | -0.5 | 61.1 | -11.9 | Z.Qi et al.
Au | 100 | NA | nanoporous | Fumase | 0.1 M KHCO3 | Pt | Ag/AgCl | 6.8 | 10 | -0.4 | 88.7 | -6.8 | Z.Qi et al.
Au | 100 | NA | nanoporous | Fumase | 0.1 M KHCO3 | Pt | Ag/AgCl | 6.8 | 10 | -0.3 | 34.1 | -2.2 | Z.Qi et al.
Au | 100 | NA | nanoporous | Fumase | 0.1 M KHCO3 | Pt | Ag/AgCl | 6.8 | 10 | -0.7 | 50.4 | -7.43 | Z.Qi et al.
Au | 100 | NA | nanoporous | Fumase | 0.1 M KHCO3 | Pt | Ag/AgCl | 6.8 | 10 | -0.6 | 63.6 | -5.7 | Z.Qi et al.
Au | 100 | NA | nanoporous | Fumase | 0.1 M KHCO3 | Pt | Ag/AgCl | 6.8 | 10 | -0.5 | 93.4 | -2.3 | Z.Qi et al.
Au | 100 | NA | nanoporous | Fumase | 0.1 M KHCO3 | Pt | Ag/AgCl | 6.8 | 10 | -0.4 | 98.8 | -2.85 | Z.Qi et al.
Au | 100 | NA | nanoporous | Fumase | 0.1 M KHCO3 | Pt | Ag/AgCl | 6.8 | 10 | -0.3 | 96.7 | -0.7 | Z.Qi et al.
CuO | 100 | carbon | nanoparticle | Nafion | 0.1 M KHCO3 | Pt | Ag/AgCl | 6.8 | 15 | -1 | 2.94 | -0.35 | S.Chu et al.
CuO | 100 | carbon | nanoparticle | Nafion | 0.1 M KHCO3 | Pt | Ag/AgCl | 6.8 | 15 | -0.9 | 6.2 | -0.617 | S.Chu et al.
CuO | 100 | carbon | nanoparticle | Nafion | 0.1 M KHCO3 | Pt | Ag/AgCl | 6.8 | 15 | -0.8 | 32.5 | -2.017 | S.Chu et al.
CuO | 100 | carbon | nanoparticle | Nafion | 0.1 M KHCO3 | Pt | Ag/AgCl | 6.8 | 15 | -0.7 | 18.6 | -1 | S.Chu et al.
CuO | 100 | carbon | nanoparticle | Nafion | 0.1 M KHCO3 | Pt | Ag/AgCl | 6.8 | 15 | -0.6 | 15.1 | -0.48 | S.Chu et al.
CuO | 100 | carbon | nanoparticle | Nafion | 0.1 M KHCO3 | Pt | Ag/AgCl | 6.8 | 15 | -0.5 | 17.8 | -0.51 | S.Chu et al.
CuO | 100 | In2O3 | nanoparticle | Nafion | 0.1 M KHCO3 | Pt | Ag/AgCl | 6.8 | 15 | -1 | 44.12 | -5.12 | S.Chu et al.
CuO | 100 | In2O3 | nanoparticle | Nafion | 0.1 M KHCO3 | Pt | Ag/AgCl | 6.8 | 15 | -0.9 | 63.7 | -6.75 | S.Chu et al.
CuO | 100 | In2O3 | nanoparticle | Nafion | 0.1 M KHCO3 | Pt | Ag/AgCl | 6.8 | 15 | -0.8 | 74.36 | -5.1 | S.Chu et al.
CuO | 100 | In2O3 | nanoparticle | Nafion | 0.1 M KHCO3 | Pt | Ag/AgCl | 6.8 | 15 | -0.7 | 92.36 | -3.97 | S.Chu et al.
CuO | 100 | In2O3 | nanoparticle | Nafion | 0.1 M KHCO3 | Pt | Ag/AgCl | 6.8 | 15 | -0.6 | 82.88 | -2.37 | S.Chu et al.
CuO | 100 | In2O3 | nanoparticle | Nafion | 0.1 M KHCO3 | Pt | Ag/AgCl | 6.8 | 15 | -0.5 | 71.5 | -1.04 | S.Chu et al.
CuO | 5 | In2O3 | nanocomposites | Nafion-117 | 0.5 M KHCO3 | Pt | Ag/AgCl | 7 | 15 | -0.4 | 5.88 |  | P.Devi et al. | 2019 | [57] | https://pubs.rsc.org/--/content/articlehtml/2019/cy/c9cy01396b
CuO | 5 | In2O3 | nanocomposites | Nafion-117 | 0.5 M KHCO3 | Pt | Ag/AgCl | 7 | 15 | -0.65 | 52 |  | P.Devi et al.
CuO | 5 | In2O3 | nanocomposites | Nafion-117 | 0.5 M KHCO3 | Pt | Ag/AgCl | 7 | 15 | -0.9 | 42.8 |  | P.Devi et al.
CuO | 5 | In2O3 | nanocomposites | Nafion-117 | 0.5 M KHCO3 | Pt | Ag/AgCl | 7 | 15 | -1.15 | 21.3 |  | P.Devi et al.
CuO | 10 | In2O3 | nanocomposites | Nafion-117 | 0.5 M KHCO3 | Pt | Ag/AgCl | 7 | 15 | -0.4 | 4.817 |  | P.Devi et al.
CuO | 10 | In2O3 | nanocomposites | Nafion-117 | 0.5 M KHCO3 | Pt | Ag/AgCl | 7 | 15 | -0.65 | 60.6 |  | P.Devi et al.
CuO | 10 | In2O3 | nanocomposites | Nafion-117 | 0.5 M KHCO3 | Pt | Ag/AgCl | 7 | 15 | -0.9 | 45.8 |  | P.Devi et al.
CuO | 10 | In2O3 | nanocomposites | Nafion-117 | 0.5 M KHCO3 | Pt | Ag/AgCl | 7 | 15 | -1.15 | 36.3 |  | P.Devi et al.
CuO | 15 | In2O3 | nanocomposites | Nafion-117 | 0.5 M KHCO3 | Pt | Ag/AgCl | 7 | 15 | -0.4 | 18 |  | P.Devi et al.
CuO | 15 | In2O3 | nanocomposites | Nafion-117 | 0.5 M KHCO3 | Pt | Ag/AgCl | 7 | 15 | -0.65 | 48 |  | P.Devi et al.
CuO | 15 | In2O3 | nanocomposites | Nafion-117 | 0.5 M KHCO3 | Pt | Ag/AgCl | 7 | 15 | -0.9 | 50.2 |  | P.Devi et al.
CuO | 15 | In2O3 | nanocomposites | Nafion-117 | 0.5 M KHCO3 | Pt | Ag/AgCl | 7 | 15 | -1.15 | 15.7 |  | P.Devi et al.
Cu | 75 | Pd | nanocomposites | Selemion | 0.1 M KHCO3 | Pt | Ag/AgCl | 6.8 | 10 | -0.6 | 11.3 | -0.625 | Y.Mun et al. | 2019 | [58] | https://www.sciencedirect.com/science/article/pii/S0926337319300219
Cu | 75 | Pd | nanocomposites | Selemion | 0.1 M KHCO3 | Pt | Ag/AgCl | 6.8 | 10 | -0.7 | 40 | -1.25 | Y.Mun et al.
Cu | 75 | Pd | nanocomposites | Selemion | 0.1 M KHCO3 | Pt | Ag/AgCl | 6.8 | 10 | -0.8 | 28.7 | -3.75 | Y.Mun et al.
Cu | 75 | Pd | nanocomposites | Selemion | 0.1 M KHCO3 | Pt | Ag/AgCl | 6.8 | 10 | -0.9 | 6.08 | -8.125 | Y.Mun et al.
Cu | 75 | Pd | nanocomposites | Selemion | 0.1 M KHCO3 | Pt | Ag/AgCl | 6.8 | 10 | -1 | 8.7 | -11.25 | Y.Mun et al.
Cu | 75 | Pd | nanocomposites | Selemion | 0.1 M KHCO3 | Pt | Ag/AgCl | 6.8 | 10 | -1.1 | 4.3 | -25.625 | Y.Mun et al.
Cu | 50 | Pd | nanocomposites | Selemion | 0.1 M KHCO3 | Pt | Ag/AgCl | 6.8 | 10 | -0.6 | 17.4 | -1.875 | Y.Mun et al.
Cu | 50 | Pd | nanocomposites | Selemion | 0.1 M KHCO3 | Pt | Ag/AgCl | 6.8 | 10 | -0.7 | 43.4 | -5 | Y.Mun et al.
Cu | 50 | Pd | nanocomposites | Selemion | 0.1 M KHCO3 | Pt | Ag/AgCl | 6.8 | 10 | -0.8 | 72.2 | -7.81 | Y.Mun et al.
Cu | 50 | Pd | nanocomposites | Selemion | 0.1 M KHCO3 | Pt | Ag/AgCl | 6.8 | 10 | -0.9 | 87 | -30.31 | Y.Mun et al.
Cu | 50 | Pd | nanocomposites | Selemion | 0.1 M KHCO3 | Pt | Ag/AgCl | 6.8 | 10 | -1 | 57.4 | -34.375 | Y.Mun et al.
Cu | 50 | Pd | nanocomposites | Selemion | 0.1 M KHCO3 | Pt | Ag/AgCl | 6.8 | 10 | -1.1 | 14.8 | -50.63 | Y.Mun et al.
Cu | 25 | Pd | nanocomposites | Selemion | 0.1 M KHCO3 | Pt | Ag/AgCl | 6.8 | 10 | -0.6 | 15.6 | -0.93 | Y.Mun et al.
Cu | 25 | Pd | nanocomposites | Selemion | 0.1 M KHCO3 | Pt | Ag/AgCl | 6.8 | 10 | -0.7 | 36.5 | -3.125 | Y.Mun et al.
Cu | 25 | Pd | nanocomposites | Selemion | 0.1 M KHCO3 | Pt | Ag/AgCl | 6.8 | 10 | -0.8 | 45.2 | -3.75 | Y.Mun et al.
Cu | 25 | Pd | nanocomposites | Selemion | 0.1 M KHCO3 | Pt | Ag/AgCl | 6.8 | 10 | -0.9 | 76.5 | -4.375 | Y.Mun et al.
Cu | 25 | Pd | nanocomposites | Selemion | 0.1 M KHCO3 | Pt | Ag/AgCl | 6.8 | 10 | -1 | 58.2 | -4.375 | Y.Mun et al.
Cu | 25 | Pd | nanocomposites | Selemion | 0.1 M KHCO3 | Pt | Ag/AgCl | 6.8 | 10 | -1.1 | 20 | -14.06 | Y.Mun et al.
Ag | 100 | NA | nanostructure | Nafion 212 | 0.5 M KHCO3 | Pt | saturated calomel electrode | 7 | 10 | -0.8 | 65.8 | -1.38 | H.Park et al. | 2017 | [61] | https://www.sciencedirect.com/science/article/pii/S0926337317306781
Ag | 100 | NA | nanostructure | Nafion 212 | 0.5 M KHCO3 | Pt | saturated calomel electrode | 7 | 10 | -1.1 | 37.7 | -0.14 | H.Park et al.
Ag | 100 | NA | nanostructure | Nafion 212 | 0.5 M KHCO3 | Pt | saturated calomel electrode | 7 | 10 | -1.3 | 60.6 | -2.8 | H.Park et al.
Ag | 100 | NA | nanostructure | Nafion 212 | 0.5 M KHCO3 | Pt | saturated calomel electrode | 7 | 10 | -1.5 | 53.5 | -3 | H.Park et al.
Ag | 100 | NA | nanostructure | Nafion 212 | 0.5 M KHCO3 | Pt | saturated calomel electrode | 7 | 10 | -1.7 | 15.7 | -2 | H.Park et al.
Ag | 100 | Cu | nanostructure | Nafion 212 | 0.5 M KHCO3 | Pt | saturated calomel electrode | 7 | 10 | -1.5 | 12 | -0.8 | Y.S.Ham et al. | 2017 | [62] | https://www.sciencedirect.com/science/article/pii/S0926337317301443
Ag | 100 | Cu | nanostructure | Nafion 212 | 0.5 M KHCO3 | Pt | saturated calomel electrode | 7 | 10 | -1.5 | 62 | -2.4 | Y.S.Ham et al.
Ag | 100 | Cu | nanostructure | Nafion 212 | 0.5 M KHCO3 | Pt | saturated calomel electrode | 7 | 10 | -1.5 | 39 | -0.9 | Y.S.Ham et al.
Ag | 100 | carbon | nanostructure | Nafion 211 | 0.5 M KHCO3 | Pt | saturated calomel electrode | 7 | 10 | -0.8 | 64 | -0.5 | Y.S.Ham et al. | 2019 | [63]
Ag | 100 | carbon | nanostructure | Nafion 211 | 0.5 M KHCO3 | Pt | saturated calomel electrode | 7 | 10 | -0.9 | 81 | -1.1 | Y.S.Ham et al.
Ag | 100 | carbon | nanostructure | Nafion 211 | 0.5 M KHCO3 | Pt | saturated calomel electrode | 7 | 10 | -1 | 75 | -1.7 | Y.S.Ham et al.
Ag | 100 | carbon | nanostructure | Nafion 211 | 0.5 M KHCO3 | Pt | saturated calomel electrode | 7 | 10 | -1.1 | 51 | -2.5 | Y.S.Ham et al.
Ag | 100 | carbon | nanostructure | Nafion 211 | 0.5 M KHCO3 | Pt | saturated calomel electrode | 7 | 10 | -1.2 | 21 | -2 | Y.S.Ham et al.
Ag | 100 | carbon | nanostructure | Nafion 211 | 0.5 M KHCO3 | Pt | saturated calomel electrode | 7 | 10 | -0.8 | 53 | -0.6 | Y.S.Ham et al.
Ag | 100 | carbon | nanostructure | Nafion 211 | 0.5 M KHCO3 | Pt | saturated calomel electrode | 7 | 10 | -0.9 | 74 | -1.5 | Y.S.Ham et al.
Ag | 100 | carbon | nanostructure | Nafion 211 | 0.5 M KHCO3 | Pt | saturated calomel electrode | 7 | 10 | -1 | 70 | -1.9 | Y.S.Ham et al.
Ag | 100 | carbon | nanostructure | Nafion 211 | 0.5 M KHCO3 | Pt | saturated calomel electrode | 7 | 10 | -1.1 | 65 | -3 | Y.S.Ham et al.
Ag | 100 | carbon | nanostructure | Nafion 211 | 0.5 M KHCO3 | Pt | saturated calomel electrode | 7 | 10 | -1.2 | 25 | -3.3 | Y.S.Ham et al.
Ag | 100 | carbon | nanostructure | Nafion 211 | 0.5 M KHCO3 | Pt | saturated calomel electrode | 7 | 10 | -0.8 | 40 | -0.4 | Y.S.Ham et al.
Ag | 100 | carbon | nanostructure | Nafion 211 | 0.5 M KHCO3 | Pt | saturated calomel electrode | 7 | 10 | -0.9 | 67 | -1.3 | Y.S.Ham et al.
Ag | 100 | carbon | nanostructure | Nafion 211 | 0.5 M KHCO3 | Pt | saturated calomel electrode | 7 | 10 | -1 | 59 | -1.8 | Y.S.Ham et al.
Ag | 100 | carbon | nanostructure | Nafion 211 | 0.5 M KHCO3 | Pt | saturated calomel electrode | 7 | 10 | -1.1 | 44 | -2.7 | Y.S.Ham et al.
Ag | 100 | carbon | nanostructure | Nafion 211 | 0.5 M KHCO3 | Pt | saturated calomel electrode | 7 | 10 | -1.2 | 22 | -2.4 | Y.S.Ham et al.
Ag | 100 | carbon | nanostructure | Nafion 211 | 0.5 M KHCO3 | Pt | saturated calomel electrode | 7 | 10 | -0.8 | 9 | -0.1 | Y.S.Ham et al.
Ag | 100 | carbon | nanostructure | Nafion 211 | 0.5 M KHCO3 | Pt | saturated calomel electrode | 7 | 10 | -0.9 | 12 | -0.3 | Y.S.Ham et al.
Ag | 100 | carbon | nanostructure | Nafion 211 | 0.5 M KHCO3 | Pt | saturated calomel electrode | 7 | 10 | -1 | 7 | -0.4 | Y.S.Ham et al.
Ag | 100 | carbon | nanostructure | Nafion 211 | 0.5 M KHCO3 | Pt | saturated calomel electrode | 7 | 10 | -1.1 | 2 | -0.4 | Y.S.Ham et al.
Ag | 100 | carbon | nanostructure | Nafion 211 | 0.5 M KHCO3 | Pt | saturated calomel electrode | 7 | 10 | -1.2 | 1 | -0.5 | Y.S.Ham et al.
Ag | 100 | NA | nanoparticle | Nafion 117 | 0.1 M NaHCO3 | Pt | Ag/AgCl | 6.62 | 20 | -0.6 | 16 | -0.2 | A.M.Ismail | 2019 | [65]
Ag | 100 | NA | nanoparticle | Nafion 117 | 0.1 M NaHCO3 | Pt | Ag/AgCl | 6.62 | 20 | -0.7 | 24 | -0.4 | A.M.Ismail
Ag | 100 | NA | nanoparticle | Nafion 117 | 0.1 M NaHCO3 | Pt | Ag/AgCl | 6.62 | 20 | -0.8 | 33 | -0.6 | A.M.Ismail
Ag | 100 | NA | nanoparticle | Nafion 117 | 0.1 M NaHCO3 | Pt | Ag/AgCl | 6.62 | 20 | -0.9 | 55 | -0.9 | A.M.Ismail
Ag | 100 | NA | nanoparticle | Nafion 117 | 0.1 M NaHCO3 | Pt | Ag/AgCl | 6.62 | 20 | -0.1 | 69 | -1.5 | A.M.Ismail
Ag | 100 | NA | nanoparticle | Nafion 117 | 0.1 M NaHCO3 | Pt | Ag/AgCl | 6.62 | 20 | -0.6 | 69 | -1.4 | A.M.Ismail
Ag | 100 | NA | nanoparticle | Nafion 117 | 0.1 M NaHCO3 | Pt | Ag/AgCl | 6.62 | 20 | -0.7 | 81 | -1.9 | A.M.Ismail
Ag | 100 | NA | nanoparticle | Nafion 117 | 0.1 M NaHCO3 | Pt | Ag/AgCl | 6.62 | 20 | -0.8 | 84 | -2.6 | A.M.Ismail
Ag | 40 | Au | nanoparticle | Nafion 117 | 0.1 M NaHCO3 | Pt | Ag/AgCl | 6.62 | 20 | -0.6 | 53 | -1.1 | A.M.Ismail
Ag | 40 | Au | nanoparticle | Nafion 117 | 0.1 M NaHCO3 | Pt | Ag/AgCl | 6.62 | 20 | -0.7 | 58 | -2.1 | A.M.Ismail
Ag | 40 | Au | nanoparticle | Nafion 117 | 0.1 M NaHCO3 | Pt | Ag/AgCl | 6.62 | 20 | -0.8 | 62 | -2.7 | A.M.Ismail
Ag | 40 | Au | nanoparticle | Nafion 117 | 0.1 M NaHCO3 | Pt | Ag/AgCl | 6.62 | 20 | -0.9 | 55 | -2.6 | A.M.Ismail
Ag | 80 | Au | nanoparticle | Nafion 117 | 0.1 M NaHCO3 | Pt | Ag/AgCl | 6.62 | 20 | -0.7 | 46 | -1 | A.M.Ismail
Ag | 60 | Au | nanoparticle | Nafion 117 | 0.1 M NaHCO3 | Pt | Ag/AgCl | 6.62 | 20 | -0.7 | 53 | -1.3 | A.M.Ismail
Ag | 20 | Au | nanoparticle | Nafion 117 | 0.1 M NaHCO3 | Pt | Ag/AgCl | 6.62 | 20 | -0.7 | 60 | -2 | A.M.Ismail
Cu | 100 | Sn | nanostructure | Nafion 117 | 0.1 M KHCO3 | Pt | Ag/AgCl | 6.78 | 20 | -1.2 | 28.6 | -4.05 | Y.Zhao et al. | 2016 | [68] | https://pubs.rsc.org/no/content/articlehtml/2016/ta/c6ta04155h
Cu | 100 | Sn | nanostructure | Nafion 117 | 0.1 M KHCO3 | Pt | Ag/AgCl | 6.78 | 20 | -1.1 | 63.6 | -6.6 | Y.Zhao et al.
Cu | 100 | Sn | nanostructure | Nafion 117 | 0.1 M KHCO3 | Pt | Ag/AgCl | 6.78 | 20 | -1 | 43 | -3.79 | Y.Zhao et al.
Cu | 100 | Sn | nanostructure | Nafion 117 | 0.1 M KHCO3 | Pt | Ag/AgCl | 6.78 | 20 | -0.9 | 67.4 | -3.46 | Y.Zhao et al.
Cu | 100 | Sn | nanostructure | Nafion 117 | 0.1 M KHCO3 | Pt | Ag/AgCl | 6.78 | 20 | -0.8 | 80.08 | -2.67 | Y.Zhao et al.
Cu | 100 | Sn | nanostructure | Nafion 117 | 0.1 M KHCO3 | Pt | Ag/AgCl | 6.78 | 20 | -0.7 | 81.3 | -0.87 | Y.Zhao et al.
Cu | 100 | Sn | nanostructure | Nafion 117 | 0.1 M KHCO3 | Pt | Ag/AgCl | 6.78 | 20 | -0.6 | 37.6 | -0.08 | Y.Zhao et al.
Cu | 100 | Sn | nanostructure | Nafion 117 | 0.1 M KHCO3 | Pt | Ag/AgCl | 6.78 | 20 | -0.5 | 22.33 | -0.04 | Y.Zhao et al.
Cu | 100 | NA | nanostructure | Nafion 115 | 0.1 M KHCO3 | Pt | Ag/AgCl | 6.83 | 5 | -0.4 | 21.15 | -0.12 | M.Ma et al. | 2015 | [69] | Selective electrochemical reduction of CO2 to CO on CuO-derived Cu nanowires - Physical Chemistry Chemical Physics (RSC Publishing)
Cu | 100 | NA | nanostructure | Nafion 115 | 0.1 M KHCO3 | Pt | Ag/AgCl | 6.83 | 5 | -0.5 | 31.26 | -0.38 | M.Ma et al.
Cu | 100 | NA | nanostructure | Nafion 115 | 0.1 M KHCO3 | Pt | Ag/AgCl | 6.83 | 5 | -0.6 | 50 | -0.61 | M.Ma et al.
Cu | 100 | NA | nanostructure | Nafion 115 | 0.1 M KHCO3 | Pt | Ag/AgCl | 6.83 | 5 | -0.7 | 34 |  | M.Ma et al.
Cu | 100 | NA | nanostructure | Nafion 115 | 0.1 M KHCO3 | Pt | Ag/AgCl | 6.83 | 5 | -0.8 | 22 |  | M.Ma et al.
Cu | 100 | NA | nanostructure | Nafion 115 | 0.1 M KHCO3 | Pt | Ag/AgCl | 6.83 | 5 | -0.9 | 16.2 |  | M.Ma et al.
Cu | 100 | NA | nanostructure | Nafion 115 | 0.1 M KHCO3 | Pt | Ag/AgCl | 6.83 | 5 | -1 | 12.3 |  | M.Ma et al.
Cu | 100 | NA | nanostructure | Nafion 115 | 0.1 M KHCO3 | Pt | Ag/AgCl | 6.83 | 5 | -0.5 | 2.8 | -0.19 | M.Ma et al.
Cu | 100 | NA | nanostructure | Nafion 115 | 0.1 M KHCO3 | Pt | Ag/AgCl | 6.83 | 5 | -0.6 | 2.33 | -0.31 | M.Ma et al.
Cu | 100 | NA | nanostructure | Nafion 115 | 0.1 M KHCO3 | Pt | Ag/AgCl | 6.83 | 5 | -0.7 | 2.12 |  | M.Ma et al.
Cu | 100 | NA | nanostructure | Nafion 115 | 0.1 M KHCO3 | Pt | Ag/AgCl | 6.83 | 5 | -0.8 | 2.4 |  | M.Ma et al.
Cu | 100 | NA | nanostructure | Nafion 115 | 0.1 M KHCO3 | Pt | Ag/AgCl | 6.83 | 5 | -0.9 | 3.43 |  | M.Ma et al.
Cu | 100 | NA | nanostructure | Nafion 115 | 0.1 M KHCO3 | Pt | Ag/AgCl | 6.83 | 5 | -1 | 5.44 |  | M.Ma et al.
Ag | 100 | NA | nanostructure | Nafion 117 | 0.5 M NaHCO3 | Pt | Ag/AgCl | 7.2 | 20 | -0.35 | 61 | -0.06 | C_Y. Lee et al. | 2017 | [70]
Ag | 100 | NA | nanostructure | Nafion 117 | 0.5 M NaHCO3 | Pt | Ag/AgCl | 7.2 | 20 | -0.4 | 94 | -0.4 | C_Y. Lee et al.
Ag | 100 | NA | nanostructure | Nafion 117 | 0.5 M NaHCO3 | Pt | Ag/AgCl | 7.2 | 20 | -0.5 | 92 | -1.6 | C_Y. Lee et al.
Ag | 100 | NA | nanostructure | Nafion 117 | 0.5 M NaHCO3 | Pt | Ag/AgCl | 7.2 | 20 | -0.6 | 91 | -2.7 | C_Y. Lee et al.
Ag | 100 | NA | nanostructure | Nafion 117 | 0.5 M NaHCO3 | Pt | Ag/AgCl | 7.2 | 20 | -0.7 | 95 | -5.1 | C_Y. Lee et al.
Ag | 100 | NA | nanostructure | Nafion 117 | 0.5 M NaHCO3 | Pt | Ag/AgCl | 7.2 | 20 | -0.8 | 90 | -10 | C_Y. Lee et al.
Ag | 100 | NA | foil | Nafion 117 | 0.5 M NaHCO3 | Pt | Ag/AgCl | 7.2 | 20 | -0.4 | 0 | 0 | C_Y. Lee et al.
Ag | 100 | NA | foil | Nafion 117 | 0.5 M NaHCO3 | Pt | Ag/AgCl | 7.2 | 20 | -0.5 | 5 | -0.02 | C_Y. Lee et al.
Ag | 100 | NA | foil | Nafion 117 | 0.5 M NaHCO3 | Pt | Ag/AgCl | 7.2 | 20 | -0.6 | 6 | -0.07 | C_Y. Lee et al.
Ag | 100 | NA | foil | Nafion 117 | 0.5 M NaHCO3 | Pt | Ag/AgCl | 7.2 | 20 | -0.7 | 8 | -0.25 | C_Y. Lee et al.
Ag | 100 | NA | foil | Nafion 117 | 0.5 M NaHCO3 | Pt | Ag/AgCl | 7.2 | 20 | -0.8 | 14 | -0.39 | C_Y. Lee et al.
Ag | 100 | NA | nanostructure | Nafion 212 | 0.1 M KHCO3 | Pt | saturated calomel electrode | 7.2 | 20 | -0.4 | 25 | -0.1 | S.Liu et al. | 2017 | [71]
Ag | 100 | NA | nanostructure | Nafion 212 | 0.1 M KHCO3 | Pt | saturated calomel electrode | 7.2 | 20 | -0.6 | 50 | -0.25 | S.Liu et al.
Ag | 100 | NA | nanostructure | Nafion 212 | 0.1 M KHCO3 | Pt | saturated calomel electrode | 7.2 | 20 | -0.8 | 86 | -1.1 | S.Liu et al.
Ag | 100 | NA | nanostructure | Nafion 212 | 0.1 M KHCO3 | Pt | saturated calomel electrode | 7.2 | 20 | -1 | 83 | -2.2 | S.Liu et al.
Ag | 100 | NA | nanostructure | Nafion 212 | 0.1 M KHCO3 | Pt | saturated calomel electrode | 7.2 | 20 | -0.885 | 94 | -1.3 | S.Liu et al.
Ag | 100 | NA | nanoparticle | Nafion 212 | 0.1 M KHCO3 | Pt | saturated calomel electrode | 7.2 | 20 | -0.4 | 9 | -0.1 | S.Liu et al.
Ag | 100 | NA | nanoparticle | Nafion 212 | 0.1 M KHCO3 | Pt | saturated calomel electrode | 7.2 | 20 | -0.6 | 18 | -0.1 | S.Liu et al.
Ag | 100 | NA | nanoparticle | Nafion 212 | 0.1 M KHCO3 | Pt | saturated calomel electrode | 7.2 | 20 | -0.8 | 57 | -0.6 | S.Liu et al.
Ag | 100 | NA | nanoparticle | Nafion 212 | 0.1 M KHCO3 | Pt | saturated calomel electrode | 7.2 | 20 | -1 | 62 | -1.3 | S.Liu et al.
Ag | 100 | NA | nanoparticle | Nafion 212 | 0.1 M KHCO3 | Pt | saturated calomel electrode | 7.2 | 20 | -0.885 | 63 | -0.7 | S.Liu et al.
Ag | 100 | NA | nanoporous | Nafion 212 | 0.5 M KHCO3 | Pt | saturated calomel electrode | 7.2 | 20 | -0.6 | 24 | -0.2 | J.Gao et al. | 2019 | [72]
Ag | 100 | NA | nanoporous | Nafion 212 | 0.5 M KHCO3 | Pt | saturated calomel electrode | 7.2 | 20 | -0.7 | 39 | -0.3 | J.Gao et al.
Ag | 100 | NA | nanoporous | Nafion 212 | 0.5 M KHCO3 | Pt | saturated calomel electrode | 7.2 | 20 | -0.8 | 42 | -0.6 | J.Gao et al.
Ag | 100 | NA | nanoporous | Nafion 212 | 0.5 M KHCO3 | Pt | saturated calomel electrode | 7.2 | 20 | -1 | 55 | -1.8 | J.Gao et al.
Ag | 100 | NA | nanoporous | Nafion 212 | 0.5 M KHCO3 | Pt | saturated calomel electrode | 7.2 | 20 | -1.1 | 52 | -2.8 | J.Gao et al.
Ag | 100 | NA | nanoporous | Nafion 212 | 0.5 M KHCO3 | Pt | saturated calomel electrode | 7.2 | 20 | -1.2 | 47 | -3.1 | J.Gao et al.
Ag | 100 | carbon | nanoporous | Nafion 212 | 0.5 M KHCO3 | Pt | saturated calomel electrode | 7.2 | 20 | -0.6 | 75 | -0.4 | J.Gao et al.
Ag | 100 | carbon | nanoporous | Nafion 212 | 0.5 M KHCO3 | Pt | saturated calomel electrode | 7.2 | 20 | -0.7 | 77 | -1.4 | J.Gao et al.
Ag | 100 | carbon | nanoporous | Nafion 212 | 0.5 M KHCO3 | Pt | saturated calomel electrode | 7.2 | 20 | -0.8 | 84 | -3.8 | J.Gao et al.
Ag | 100 | carbon | nanoporous | Nafion 212 | 0.5 M KHCO3 | Pt | saturated calomel electrode | 7.2 | 20 | -1 | 68 | -9.2 | J.Gao et al.
Ag | 100 | carbon | nanoporous | Nafion 212 | 0.5 M KHCO3 | Pt | saturated calomel electrode | 7.2 | 20 | -1.1 | 65 | -12.1 | J.Gao et al.
Ag | 100 | carbon | nanoporous | Nafion 212 | 0.5 M KHCO3 | Pt | saturated calomel electrode | 7.2 | 20 | -1.2 | 63 | -13.8 | J.Gao et al.
Ag | 100 | NA | foil | Nafion 212 | 0.5 M KHCO3 | Pt | saturated calomel electrode | 7.2 | 20 | -0.6 | 9 | -0.1 | J.Gao et al.
Ag | 100 | NA | foil | Nafion 212 | 0.5 M KHCO3 | Pt | saturated calomel electrode | 7.2 | 20 | -0.7 | 13 | -0.2 | J.Gao et al.
Ag | 100 | NA | foil | Nafion 212 | 0.5 M KHCO3 | Pt | saturated calomel electrode | 7.2 | 20 | -0.8 | 19 | -0.3 | J.Gao et al.
Ag | 100 | NA | foil | Nafion 212 | 0.5 M KHCO3 | Pt | saturated calomel electrode | 7.2 | 20 | -1 | 39 | -0.7 | J.Gao et al.
Ag | 100 | NA | foil | Nafion 212 | 0.5 M KHCO3 | Pt | saturated calomel electrode | 7.2 | 20 | -1.1 | 40 | -1 | J.Gao et al.
Ag | 100 | NA | foil | Nafion 212 | 0.5 M KHCO3 | Pt | saturated calomel electrode | 7.2 | 20 | -1.2 | 38 | -1.1 | J.Gao et al.
Ag | 100 | NA | nanoporous | Nafion 212 | 0.5 M KHCO3 | Pt | Ag/AgCl | 7 | 10 | -0.5 | 75 | -1.1 | L.Zhang et al. | 2016 | [73]
Ag | 100 | NA | nanoporous | Nafion 212 | 0.5 M KHCO3 | Pt | Ag/AgCl | 7 | 10 | -0.5 | 80 | -6.9 | L.Zhang et al.
Ag | 100 | NA | foil | Nafion 212 | 0.5 M KHCO3 | Pt | Ag/AgCl | 7 | 10 | -0.5 | 5 | -0.15 | L.Zhang et al.
Ag | 100 | NA | nanoporous | fumasep FAA-3-PK-130 | 0.5 M NaHCO3 | Pt | Ag/AgCl | 7.2 | 20 | -0.5 | 94 | -18 | J.Rosen et al. | 2015 | [74]
Ag | 100 | NA | nanoporous | Nafion 212 | 0.5 M KHCO3 | Pt | Ag/AgCl | 7.3 | 20 | -0.4 | 58 | -4.9 | W.Qiu et al. | 2018 | [76]
Ag | 100 | NA | nanoporous | Nafion 212 | 0.5 M KHCO3 | Pt | Ag/AgCl | 7.3 | 20 | -0.5 | 88 | -9.2 | W.Qiu et al.
Ag | 100 | NA | nanoporous | Nafion 212 | 0.5 M KHCO3 | Pt | Ag/AgCl | 7.3 | 20 | -0.6 | 96.2 | -11.5 | W.Qiu et al.
Ag | 100 | NA | nanoporous | Nafion 212 | 0.5 M KHCO3 | Pt | Ag/AgCl | 7.3 | 20 | -0.7 | 95 | -21 | W.Qiu et al.
Ag | 100 | NA | nanoporous | Nafion 212 | 0.5 M KHCO3 | Pt | Ag/AgCl | 7.3 | 20 | -0.8 | 93 | -26 | W.Qiu et al.
Ag | 100 | NA | nanoporous | Nafion 212 | 0.5 M KHCO3 | Pt | Ag/AgCl | 7.3 | 20 | -0.8 | 86 | -45 | W.Qiu et al.
Ag | 100 | NA | foil | Nafion 212 | 0.5 M KHCO3 | Pt | Ag/AgCl | 7.3 | 20 | -0.5 | 3 | -2 | W.Qiu et al.
Ag | 100 | NA | foil | Nafion 212 | 0.5 M KHCO3 | Pt | Ag/AgCl | 7.3 | 20 | -0.7 | 12 | -5 | W.Qiu et al.
Ag | 100 | NA | foil | Nafion 212 | 0.5 M KHCO3 | Pt | Ag/AgCl | 7.3 | 20 | -0.9 | 23 | -9 | W.Qiu et al.
Ag | 100 | carbon | nanoparticle | Nafion 212 | 0.1 M KHCO3 | Pt | Ag/AgCl | 6.8 | 5 | -0.6 | 3 | -0.1 | E.L.Clark et al. | 2018 | [77]
Ag | 100 | carbon | nanoparticle | Nafion 212 | 0.1 M KHCO3 | Pt | Ag/AgCl | 6.8 | 5 | -1 | 90 | -1.8 | E.L.Clark et al.
Ag | 100 | carbon | nanoparticle | Nafion 212 | 0.1 M KHCO3 | Pt | Ag/AgCl | 6.8 | 5 | -1.3 | 48 | -4.5 | E.L.Clark et al.
Ag | 100 | carbon | nanoparticle | Nafion 212 | 0.1 M KHCO3 | Pt | Ag/AgCl | 6.8 | 5 | -1.4 | 12 | -2.5 | E.L.Clark et al.
Ag | 100 | carbon | nanoparticle | Nafion 212 | 0.1 M KHCO3 | Pt | Ag/AgCl | 6.8 | 10 | -0.6 | 6 | -0.1 | E.L.Clark et al.
Ag | 100 | carbon | nanoparticle | Nafion 212 | 0.1 M KHCO3 | Pt | Ag/AgCl | 6.8 | 10 | -1 | 92 | -2.4 | E.L.Clark et al.
Ag | 100 | carbon | nanoparticle | Nafion 212 | 0.1 M KHCO3 | Pt | Ag/AgCl | 6.8 | 10 | -1.3 | 71 | -7.2 | E.L.Clark et al.
Ag | 100 | carbon | nanoparticle | Nafion 212 | 0.1 M KHCO3 | Pt | Ag/AgCl | 6.8 | 10 | -1.4 | 39 | -6.7 | E.L.Clark et al.
Ag | 100 | carbon | nanoparticle | Nafion 212 | 0.1 M KHCO3 | Pt | Ag/AgCl | 6.8 | 20 | -0.6 | 7 | -0.1 | E.L.Clark et al.
Ag | 100 | carbon | nanoparticle | Nafion 212 | 0.1 M KHCO3 | Pt | Ag/AgCl | 6.8 | 20 | -1 | 95 | -3.1 | E.L.Clark et al.
Ag | 100 | carbon | nanoparticle | Nafion 212 | 0.1 M KHCO3 | Pt | Ag/AgCl | 6.8 | 20 | -1.3 | 90 | -8.2 | E.L.Clark et al.
Ag | 100 | carbon | nanoparticle | Nafion 212 | 0.1 M KHCO3 | Pt | Ag/AgCl | 6.8 | 20 | -1.4 | 70 | -7.8 | E.L.Clark et al.
Ag | 100 | carbon | nanoparticle | Nafion 212 | 0.1 M KHCO3 | Pt | Ag/AgCl | 6.8 | 40 | -0.6 | 12 | -0.1 | E.L.Clark et al.
Ag | 100 | carbon | nanoparticle | Nafion 212 | 0.1 M KHCO3 | Pt | Ag/AgCl | 6.8 | 40 | -1 | 98 | -3.6 | E.L.Clark et al.
Ag | 100 | carbon | nanoparticle | Nafion 212 | 0.1 M KHCO3 | Pt | Ag/AgCl | 6.8 | 40 | -1.3 | 92 | -9.1 | E.L.Clark et al.
Ag | 100 | carbon | nanoparticle | Nafion 212 | 0.1 M KHCO3 | Pt | Ag/AgCl | 6.8 | 40 | -1.4 | 80 | -8.9 | E.L.Clark et al.
Ag | 100 | NA | nanowire | Nafion 115 | 0.5 M KHCO3 | Pt | Ag/AgCl | 7.2 | 20 | -0.5 | 78 | -2 | C.Luan | 2018 | [78]
Ag | 100 | NA | nanowire | Nafion 115 | 0.5 M KHCO3 | Pt | Ag/AgCl | 7.2 | 20 | -0.6 | 83 | -5 | C.Luan
Ag | 100 | NA | nanowire | Nafion 115 | 0.5 M KHCO3 | Pt | Ag/AgCl | 7.2 | 20 | -0.7 | 90 | -13 | C.Luan
Ag | 0.014 | Zn | nanoparticle | Nafion 117 | 0.1 M KHCO3 | Pt | Ag/AgCl | 6.8 | 20 | -0.7 | 52 | -0.5 | Q.Yu et al. | 2016 | [79]
Ag | 0.014 | Zn | nanoparticle | Nafion 117 | 0.1 M KHCO3 | Pt | Ag/AgCl | 6.8 | 20 | -0.8 | 81 | -1.8 | Q.Yu et al.
Ag | 0.014 | Zn | nanoparticle | Nafion 117 | 0.1 M KHCO3 | Pt | Ag/AgCl | 6.8 | 20 | -0.9 | 60 | -2 | Q.Yu et al.
Ag | 0.014 | Zn | nanoparticle | Nafion 117 | 0.1 M KHCO3 | Pt | Ag/AgCl | 6.8 | 20 | -1 | 39 | -2.8 | Q.Yu et al.
Ag | 0.014 | Zn | nanoparticle | Nafion 117 | 0.1 M KHCO3 | Pt | Ag/AgCl | 6.8 | 20 | -1.1 | 27 | -2.5 | Q.Yu et al.
Ag | 0.014 | Zn | nanoparticle | Nafion 117 | 0.1 M KHCO3 | Pt | Ag/AgCl | 6.8 | 20 | -1.2 | 12 | -2.1 | Q.Yu et al.
Ag | 0.016 | Zn | nanoparticle | Nafion 117 | 0.1 M KHCO3 | Pt | Ag/AgCl | 6.8 | 20 | -0.7 | 71 | -0.55 | Q.Yu et al.
Ag | 0.016 | Zn | nanoparticle | Nafion 117 | 0.1 M KHCO3 | Pt | Ag/AgCl | 6.8 | 20 | -0.8 | 84 | -1.9 | Q.Yu et al.
Ag | 0.016 | Zn | nanoparticle | Nafion 117 | 0.1 M KHCO3 | Pt | Ag/AgCl | 6.8 | 20 | -0.9 | 70 | -2.9 | Q.Yu et al.
Ag | 0.016 | Zn | nanoparticle | Nafion 117 | 0.1 M KHCO3 | Pt | Ag/AgCl | 6.8 | 20 | -1 | 48 | -4.6 | Q.Yu et al.
Ag | 0.016 | Zn | nanoparticle | Nafion 117 | 0.1 M KHCO3 | Pt | Ag/AgCl | 6.8 | 20 | -1.1 | 26.5 | -3.3 | Q.Yu et al.
Ag | 0.016 | Zn | nanoparticle | Nafion 117 | 0.1 M KHCO3 | Pt | Ag/AgCl | 6.8 | 20 | -1.2 | 19 | -2.4 | Q.Yu et al.
Ag | 0.025 | Zn | nanoparticle | Nafion 117 | 0.1 M KHCO3 | Pt | Ag/AgCl | 6.8 | 20 | -0.7 | 46 | -0.45 | Q.Yu et al.
Ag | 0.025 | Zn | nanoparticle | Nafion 117 | 0.1 M KHCO3 | Pt | Ag/AgCl | 6.8 | 20 | -0.8 | 71 | -1.6 | Q.Yu et al.
Ag | 0.025 | Zn | nanoparticle | Nafion 117 | 0.1 M KHCO3 | Pt | Ag/AgCl | 6.8 | 20 | -0.9 | 55 | -3 | Q.Yu et al.
Ag | 0.025 | Zn | nanoparticle | Nafion 117 | 0.1 M KHCO3 | Pt | Ag/AgCl | 6.8 | 20 | -1 | 38 | -4.45 | Q.Yu et al.
Ag | 0.025 | Zn | nanoparticle | Nafion 117 | 0.1 M KHCO3 | Pt | Ag/AgCl | 6.8 | 20 | -1.1 | 23 | -2.65 | Q.Yu et al.
Ag | 0.025 | Zn | nanoparticle | Nafion 117 | 0.1 M KHCO3 | Pt | Ag/AgCl | 6.8 | 20 | -1.2 | 6 | -1.2 | Q.Yu et al.
Ag | 0.033 | Zn | nanoparticle | Nafion 117 | 0.1 M KHCO3 | Pt | Ag/AgCl | 6.8 | 20 | -0.7 | 18 | -0.3 | Q.Yu et al.
Ag | 0.033 | Zn | nanoparticle | Nafion 117 | 0.1 M KHCO3 | Pt | Ag/AgCl | 6.8 | 20 | -0.8 | 29 | -0.45 | Q.Yu et al.
Ag | 0.033 | Zn | nanoparticle | Nafion 117 | 0.1 M KHCO3 | Pt | Ag/AgCl | 6.8 | 20 | -0.9 | 24 | -0.7 | Q.Yu et al.
Ag | 0.033 | Zn | nanoparticle | Nafion 117 | 0.1 M KHCO3 | Pt | Ag/AgCl | 6.8 | 20 | -1 | 17.5 | -2 | Q.Yu et al.
Ag | 0.033 | Zn | nanoparticle | Nafion 117 | 0.1 M KHCO3 | Pt | Ag/AgCl | 6.8 | 20 | -1.1 | 15 | -0.8 | Q.Yu et al.
Ag | 0.033 | Zn | nanoparticle | Nafion 117 | 0.1 M KHCO3 | Pt | Ag/AgCl | 6.8 | 20 | -1.2 | 10.5 | -0.55 | Q.Yu et al.
Pd | 100 | NA | foil | Nafion 117 | 0.5 M NaHCO3 | Pt | Ag/AgCl | 7.2 | 100 | -1.1 | 36 | -15.2 | W.Zhu et al. | 2019 | [27] | https://onlinelibrary.wiley.com/doi/full/10.1002/aenm.201802840?saml_referrer
Pd | 100 | NA | foil | Nafion 117 | 0.5 M NaHCO3 | Pt | Ag/AgCl | 7.2 | 100 | -1 | 57 | -13.6 | W.Zhu et al.
Pd | 100 | NA | foil | Nafion 117 | 0.5 M NaHCO3 | Pt | Ag/AgCl | 7.2 | 100 | -0.9 | 72.1 | -9.3 | W.Zhu et al.
Pd | 100 | NA | foil | Nafion 117 | 0.5 M NaHCO3 | Pt | Ag/AgCl | 7.2 | 100 | -0.8 | 76 | -6.8 | W.Zhu et al.
Pd | 100 | NA | foil | Nafion 117 | 0.5 M NaHCO3 | Pt | Ag/AgCl | 7.2 | 100 | -0.7 | 82 | -2.6 | W.Zhu et al.
Pd | 100 | NA | foil | Nafion 117 | 0.5 M NaHCO3 | Pt | Ag/AgCl | 7.2 | 100 | -0.6 | 78.5 | -1.5 | W.Zhu et al.
Pd | 100 | NA | foil | Nafion 117 | 0.5 M NaHCO3 | Pt | Ag/AgCl | 7.2 | 100 | -0.5 | 59.1 | -0.3 | W.Zhu et al.
Pd | 100 | NA | foil | Nafion 117 | 0.5 M NaHCO3 | Pt | Ag/AgCl | 7.2 | 100 | -0.4 | 16.1 | -0.1 | W.Zhu et al.
Au | 100 | NA | nanostructure | Nafion | 0.1 M KHCO3 | Pt | Ag/AgCl | 6.8 | 20 | -0.4 | 35.2 | -1 | D.Yang et al. | 2020 | [39]
Au | 100 | NA | nanostructure | Nafion | 0.1 M KHCO3 | Pt | Ag/AgCl | 6.8 | 20 | -0.5 | 54.8 | -4 | D.Yang et al.
Au | 100 | NA | nanostructure | Nafion | 0.1 M KHCO3 | Pt | Ag/AgCl | 6.8 | 20 | -0.6 | 59.8 | -8 | D.Yang et al.
Au | 100 | NA | nanostructure | Nafion | 0.1 M KHCO3 | Pt | Ag/AgCl | 6.8 | 20 | -0.7 | 60.2 | -13 | D.Yang et al.
Au | 100 | NA | nanostructure | Nafion | 0.1 M KHCO3 | Pt | Ag/AgCl | 6.8 | 20 | -0.8 | 47.8 | -19 | D.Yang et al.
Au | 100 | NA | nanostructure | Nafion | 0.1 M KHCO3 | Pt | Ag/AgCl | 6.8 | 20 | -0.9 | 33.7 | -28 | D.Yang et al.

## Sheet2
|  |  |  | Pd | 33
|  |  |  | Zn | 19 |  | NA | 362
| foil | 98 |  | Ag | 341 |  | In2O3 | 50
| nanoporous | 97 |  | Au | 72 |  | Sn | 43
| nanoparticle | 231 |  | Cu | 172 |  | carbon | 97
| three-dimensional hierarchical | 25 |  | CuO | 43 |  | Cu | 21
| nanostructure | 156 |  | In | 25 |  | Pd | 18
|  |  |  | Sn | 6 |  | Zn | 27
[7 empty] | Au | 23
[7 empty] | Ag | 15
Ag | 100 | hydrocabon | nanoparticle | Nafion 212 | 0.5 M KHCO3 | Pt | Ag/AgCl | 7 | 20 | -1.2 | 88 | -18 | A.Dutta et al.
Ag | 100 | hydrocabon | nanoparticle | Nafion 212 | 0.5 M KHCO3 | Pt | Ag/AgCl | 7 | 20 | -1.4 | 30 | -8 | A.Dutta et al.
Ag | 100 | hydrocabon | nanoparticle | Nafion 212 | 0.5 M KHCO3 | Pt | Ag/AgCl | 7 | 20 | -1.6 | 12 | -5 | A.Dutta et al.
Sn | 100 | NA | foil | Nafion 117 | 0.1M KHCO3 | Pt | saturated calomel electrode | 6.8 | 20 | -0.7 | 10 | -1 | C.Chen et al. | 2018 | [21] | https://pubs.rsc.org/en/content/articlelanding/2018/ta/c8ta06826g/unauth#!divAbstract
Sn | 100 | NA | foil | Nafion 118 | 0.1M KHCO3 | Pt | saturated calomel electrode | 6.8 | 20 | -0.8 | 13 | -2.5 | C.Chen et al.
Sn | 100 | NA | foil | Nafion 119 | 0.1M KHCO3 | Pt | saturated calomel electrode | 6.8 | 20 | -0.9 | 22 | -5 | C.Chen et al.
Sn | 100 | NA | foil | Nafion 120 | 0.1M KHCO3 | Pt | saturated calomel electrode | 6.8 | 20 | -1 | 9 | -10 | C.Chen et al.
Sn | 100 | NA | foil | Nafion 121 | 0.1M KHCO3 | Pt | saturated calomel electrode | 6.8 | 20 | -1.1 | 8 | -14.5 | C.Chen et al.
Sn | 100 | NA | foil | Nafion 122 | 0.1M KHCO3 | Pt | saturated calomel electrode | 6.8 | 20 | -1.2 | 7.5 | -18.5 | C.Chen et al.
Au | 100 | 2-mercaptopropionic acid | foil | Nafion | 0.1 M KHCO3 | Pt | Ag/AgCl | 6.8 | 40 | -0.5 | 4.8 | -0.02 | Y.Fang and J.C.Flake
Au | 100 | 2-mercaptopropionic acid | foil | Nafion | 0.1 M KHCO3 | Pt | Ag/AgCl | 6.8 | 40 | -0.6 | 5.1 | -0.13 | Y.Fang and J.C.Flake
Au | 100 | 2-mercaptopropionic acid | foil | Nafion | 0.1 M KHCO3 | Pt | Ag/AgCl | 6.8 | 40 | -0.7 | 17.2 | -0.08 | Y.Fang and J.C.Flake
Au | 100 | 2-mercaptopropionic acid | foil | Nafion | 0.1 M KHCO3 | Pt | Ag/AgCl | 6.8 | 40 | -0.8 | 8.3 | -0.06 | Y.Fang and J.C.Flake
Au | 100 | 2-mercaptopropionic acid | foil | Nafion | 0.1 M KHCO3 | Pt | Ag/AgCl | 6.8 | 40 | -0.9 | 4.5 | -0.15 | Y.Fang and J.C.Flake
Au | 100 | 4-pyridylethylmercaptan | foil | Nafion | 0.1 M KHCO3 | Pt | Ag/AgCl | 6.8 | 40 | -0.5 | 0 | -0.01 | Y.Fang and J.C.Flake
Au | 100 | 4-pyridylethylmercaptan | foil | Nafion | 0.1 M KHCO3 | Pt | Ag/AgCl | 6.8 | 40 | -0.6 | 3.2 | -0.02 | Y.Fang and J.C.Flake
Au | 100 | 4-pyridylethylmercaptan | foil | Nafion | 0.1 M KHCO3 | Pt | Ag/AgCl | 6.8 | 40 | -0.7 | 5.1 | -0.05 | Y.Fang and J.C.Flake
Au | 100 | 4-pyridylethylmercaptan | foil | Nafion | 0.1 M KHCO3 | Pt | Ag/AgCl | 6.8 | 40 | -0.8 | 5.3 | -0.09 | Y.Fang and J.C.Flake
Au | 100 | 4-pyridylethylmercaptan | foil | Nafion | 0.1 M KHCO3 | Pt | Ag/AgCl | 6.8 | 40 | -0.9 | 8.5 | -0.15 | Y.Fang and J.C.Flake
Au | 100 | 4-pyridylethylmercaptan | foil | Nafion | 0.1 M KHCO3 | Pt | Ag/AgCl | 6.8 | 40 | -1 | 12.2 | -0.74 | Y.Fang and J.C.Flake
Au | 100 | 4-pyridylethylmercaptan | foil | Nafion | 0.1 M KHCO3 | Pt | Ag/AgCl | 6.8 | 40 | -1.1 | 14.3 | -1.62 | Y.Fang and J.C.Flake
Au | 100 | cystemine | foil | Nafion | 0.1 M KHCO3 | Pt | Ag/AgCl | 6.8 | 40 | -0.6 | 31.2 | -0.46 | Y.Fang and J.C.Flake
Au | 100 | cystemine | foil | Nafion | 0.1 M KHCO3 | Pt | Ag/AgCl | 6.8 | 40 | -0.7 | 25.2 | -0.58 | Y.Fang and J.C.Flake
Au | 100 | cystemine | foil | Nafion | 0.1 M KHCO3 | Pt | Ag/AgCl | 6.8 | 40 | -0.8 | 21.2 | -0.83 | Y.Fang and J.C.Flake
Au | 100 | cystemine | foil | Nafion | 0.1 M KHCO3 | Pt | Ag/AgCl | 6.8 | 40 | -0.9 | 25.3 | -1.61 | Y.Fang and J.C.Flake
Au | 100 | cystemine | foil | Nafion | 0.1 M KHCO3 | Pt | Ag/AgCl | 6.8 | 40 | -1 | 27.8 | -3.24 | Y.Fang and J.C.Flake
Pd | 100 | Me10CB | nanoparticle | cationic exchange | 0.1 M KHCO3 | Pt | Ag/AgCl | 6.8 | 20 | -1 | 83.3 | -33.8 | R.Chen et al. | 2019 | [29]
Pd | 100 | Me10CB | nanoparticle | cationic exchange | 0.1 M KHCO3 | Pt | Ag/AgCl | 6.8 | 20 | -0.9 | 89.9 | -22.4 | R.Chen et al.
Pd | 100 | Me10CB | nanoparticle | cationic exchange | 0.1 M KHCO3 | Pt | Ag/AgCl | 6.8 | 20 | -0.8 | 90 | -17.6 | R.Chen et al.
Pd | 100 | Me10CB | nanoparticle | cationic exchange | 0.1 M KHCO3 | Pt | Ag/AgCl | 6.8 | 20 | -0.7 | 93.4 | -13.7 | R.Chen et al.
Pd | 100 | Me10CB | nanoparticle | cationic exchange | 0.1 M KHCO3 | Pt | Ag/AgCl | 6.8 | 20 | -0.6 | 94.5 | -8.2 | R.Chen et al.
Pd | 100 | Me10CB | nanoparticle | cationic exchange | 0.1 M KHCO3 | Pt | Ag/AgCl | 6.8 | 20 | -0.5 | 83.8 | -5 | R.Chen et al.